## Sheet1
Pre-Dispatch Inspection (PDI) Summary Report
Part Name:BRACKET REACTION ROD |  | Part No:20522863 [DRAWING NO: 20522864 / 05] - P05 / 08.12.2018 |  | Customer Name:Volvo |  | Shift: I / II / III / G |  |  | Date:
S.No | Product characteristics | Spl. Char. | Specification | Gauge Type | Freq. | Gauge ID | Calib. Status | No of Qty |  |  | Remarks
[8 empty] | U/S | O/S | Not Ok
PROCESS DEFECTS:
1 | Concentricity wrt B |  | 4 x 3.00 Max | Vernier | 2 No's / Per Skid |  |  |  |  | N/A | Check & Update PDI Check Sheet
2 | Parallelism wrt A |  | 4 x 0.50 max | Height Gauge + Dial | 2 No's / Per Skid |  |  |  |  | N/A | Check & Update PDI Check Sheet
3 | Flatness |  | 0.30 Max | Height Gauge + Dial | 2 No's / Per Skid |  |  |  |  | N/A | Check & Update PDI Check Sheet
4 | Parallelism wrt C |  | 2 x 0.30 Max | Height Gauge + Dial | 2 No's / Per Skid |  |  |  |  | N/A | Check & Update PDI Check Sheet
5 | Flatness |  | 0.10 Max | Readable gauge | 2 No's / Per Skid |  |  |  |  | N/A | Check & Update PDI Check Sheet
6 | Concentricity wrt Boss |  | 4.0 Max | Vernier | 2 No's / Per Skid |  |  |  |  | N/A | Check & Update PDI Check Sheet
7 | Distance |  | 2 x 14.6 / 15.0 | Special Gauge | 100% |  |  | N/A | N/A
8 | Thickness |  | 2 x 19 / 21 | Gap Gauge | 100% |  |  | N/A | N/A
9 | Thickness |  | 2 X 109.5 / 110.5 | Gap Gauge | 100% |  |  | N/A | N/A
10 | Hole Size |  | 2 x Ø 21.0 / 21.50 | Plug Gauge | 100% |  |  | N/A | N/A
11 | Thickness |  | 2 x 98.60 / 99.40 | Gap Gauge | 100% |  |  | N/A | N/A
12 | Hole Size |  | 4 x Ø18.60 / 19.40 | Plug Gauge | 100% |  |  | N/A | N/A
13 | Depth |  | 12.0 / 14.0 | Flush Pin Gauge | 100% |  |  | N/A | N/A
14 | ED Coating |  | As Per SOP | Visual | 100% |  |  | N/A | N/A
15 | Burr & Tool Mark |  | Not Allowed | Visual | 100% |  |  | N/A | N/A
16 | Step Mark & Chattering Mark |  | Not Allowed | Visual | 100% |  |  | N/A | N/A
17 | Machining Damage & Machining Rust |  | Not Allowed | Visual | 100% |  |  | N/A | N/A
18 | Fettling Damage & Extra Material |  | Not Allowed | Visual | 100% |  |  | N/A | N/A
19 | Unwash & Casting Damage |  | Not Allowed | Visual | 100% |  |  | N/A | N/A
20 | Blow Holes ,Sandrop & Casting Rust |  | Not Allowed | Visual | 100% |  |  | N/A | N/A
21 | Pharma Code (Supplier ID) |  | Should Presence | Visual | 100% |  |  | N/A | N/A
22 | Cavity Code |  | Should Presence | Visual | 100% |  |  | N/A | N/A
23 | Date Code |  | Should Presence | Visual | 100% |  |  | N/A | N/A
Auto Thread Ring Gauge Counter Qty. :______________ Nos. (Only Adjuster Ring) |  |  |  | QCC - Quality Control Characteristics |  |  |  | SRC - Safety Related Characteristic
Thread Go Gauge Should be clean Every shift start (Where ever Applicable) |  |  |  | Name Of PDI Inspector: |  | Inspected Qty | Accepted Qty | Defect Qty | Process Defect Qty | Supplier Defect Qty
Remarks: |  |  |  | Sign Of PDI Inspectors:
|  |  |  | Verified By : (PDI Supervisor) |  |  | Reviewed By : (PDI Incharge)
F/Q/013 - Rev:00 | [8 empty] | VOL 001 / 50/PDS - Rev No:0