## Sheet1
Pre-Dispatch Inspection (PDI) Summary Report
Part Name:RING - BRG ADJ. FIN. |  | Part No:2214G1125 - K / 02.01.2019 |  | Customer Name:Meritor |  | Shift: I / II / III / G |  |  | Date:
S.No | Product characteristics | Spl. Char. | Specification | Gauge Type | Freq. | Gauge ID | Calib. Status | No of Qty |  |  | Remarks
[8 empty] | U/S | O/S | Not Ok
PROCESS DEFECTS:
1 | Thread |  | M154.6 x 2 - 7g6g (Go) | Parts should pass in Auto Thread Ring Go Gauge | 100%
2 | Thread |  | M154.6 x 2 - 7g6g (NoGo) | Should Not Pass One Thread | 100%
3 | Thread - Pitch Diameter |  | Ø 153.052 / 153.240 | Lever type auto thread ring gauge | 5 / Every Hour | [5 empty] | Check & Update PDI Check Sheet
4 | Thread - Major Diameter |  | Ø 154.311 / 154.535 | Special Gauge + Dial (Min / Max) | 100%
5 | Thread true Position wrt XY |  | 1.80 Max | Vernier | 2 No's / Per Skid | [5 empty] | Check & Update PDI Check Sheet
6 | Runout wrt A |  | 0.16 Max | Special Gauge + Dial | 2 No's / Per Skid | [5 empty] | Check & Update PDI Check Sheet
7 | Flatness |  | 0.10 Max | Special Gauge + Dial | 2 No's / Per Skid | [5 empty] | Check & Update PDI Check Sheet
8 | Thickness |  | 25.60 / 26.40 | Snap Gauge | 100%
9 | Presence of Induction Hardening |  | Brownish Color on machined face, No hardening allowed beyond first thread | Visual | 100%
10 | Part oiling & drying |  | Oil Should be apply and dryed before packing | Visual | 100%
11 | Chamfer Over Size & Chamfer Offset |  | Not Allowed | Visual | 100%
12 | Burr & Tool Mark |  | Not Allowed | Visual | 100%
13 | Step Mark & Chattering Mark |  | Not Allowed | Visual | 100%
14 | Machining Damage, Machining Rust & Entry Chamfer |  | Not Allowed | Visual | 100%
15 | Fettling Damage & Extra Material |  | Not Allowed | Visual | 100%
16 | Unwash & Casting Damage |  | Not Allowed | Visual | 100%
17 | Casting Rust and Porosity |  | Not Allowed | Visual | 100%
18 | Blow Holes & Sandrop |  | Not Allowed | Visual | 100%
19 | Meritor logo |  | Should Presence | Visual | 100%
20 | MEI ID |  | Should Presence | Visual | 100%
21 | Date Code |  | Should Presence | Visual | 100%
Auto Thread Ring Gauge Counter Qty. :______________ Nos. (Only Adjuster Ring) |  |  |  | QCC - Quality Control Characteristics |  |  |  | SRC - Safety Related Characteristic
Thread Go Gauge Should be clean Every shift start (Where ever Applicable) |  |  |  | Name Of PDI Inspector: |  | Inspected Qty | Accepted Qty | Defect Qty | Process Defect Qty | Supplier Defect Qty
Remarks: |  |  |  | Sign Of PDI Inspectors:
|  |  |  | Verified By : (PDI Supervisor) |  |  | Reviewed By : (PDI Incharge)
F/Q/013 - Rev:00 | [8 empty] | ADR 008 / 50/PDS - Rev No:0