## General
STANDARD OPERATING PROCEDURE |  |  |  |  | Doc. No | SOP / VOL /004
Rev. Date
[5 empty] | Rev. No | 0
[5 empty] | Page No | 1 of 3
Part Name:SPACER V-STAY ATTACHMENT |  | Operation Name :Machining - 1st Setup & Deburring |  | Machine Name :HMC Machine
Objective: :Describe the procedure for Spacer -V Stay Attachment - 1st Setup Machining & Deburring - HMC |  | Current Operation
Machining - 1st Setup & Deburring
INSTRUCTION NO 1 | INSTRUCTION NO 2 |  | INSTRUCTION NO 3 | OPERATION INSTRUCTION
1) Switch on main, Wait until the display comes 2) Take home position, Select program 3) Before loading the component, clean the Fixture at loading area. 4) Ensure the no dent or damage and burr / dust in the bottom of the component 5) Load the Component, then clamp, Ensure the clamping sequence. Once every thing ok then Start the cycle 6) Unload the component after cycle completion 7) Check the dimensions on machined component as per frequency 8) Change the tools as per tool changing frequency 9) If any power cut, do not de-clamp the fixture. 10) If any power cut, take manually reference then start cycle
Input Material | Fixture Cleaning |  | Loading | LIST OF CHECK POINTS: As Per AM Check Sheet
INSTRUCTION NO 4 | INSTRUCTION NO 5 |  | INSTRUCTION NO 6 | WORK HOLDING METHOD: Hydraulic Clamping Fixture
FIRST OFF APPROVAL: 1) Using the above tools and information do setup, proceed one cycle 2) Check the dimension as per quality characteristics and give to inspector for approval 3)Proceed only after First Off approval by Inspector
REACTION PLAN: 1) Place all non-conforming part in RED box identifying with RED tag with rejection details. 2) In case of emergency / rejection / doubt, stop and inform to supervisor immediately. 3) If any rejection found during running, Stop the machine & Quarantine the Previously produced Components of the batch, Carry-out 100% Inspection of the batch.
COOLANT USED: FUCHS
NOTE: Wear the PPE's as per Personal protective equipment matrix pasted on the machine/stage
Unloading | Inspection |  | Output Material
PRODUCT CHARACTERISTICS: Refer PCC report - Generated from Control plan software
Prepared By: |  |  | Approved By:

## Process Parameter
Annexure 1 |  |  |  |  | Doc. No | SOP / VOL /004
Rev. Date
[5 empty] | Rev. No | 0
[5 empty] | Page No | 2 of 3
PROCESS PARAMETER
Operation. No: | 10 |  | Checking Method | Checking Frequency | Control Method
Group No | B4
Part No. | 21824673 [DRAWING NO: 21851273 / 02]
Rev.No: | P03 / 08/12/2018
Program No | O0673 |  | Visual | Every setting | 1st Approval Request
Clamping Pressure | 60 - 80 Kg/cm2 |  | Pressure Gauge | Once in a day | Daily Check Sheet
Coolant concentration | 5 -7 % |  | Refractometer | Once in a day | Coolant Monitoring Chart
Prepared by: |  | Approved By:

## Tooling Parameter
Annexure 2 | [17 empty] | Doc. No | SOP / VOL /004
Rev. Date
[18 empty] | Rev. No | 0
[18 empty] | Page No | 3 of 3
Tooling Details
Operation. No: | 10 | [7 empty] | Control Method | Operation. No: | [8 empty] | Control Method
Group No | B4 | [8 empty] | Group No
Part No | 21824673 [DRAWING NO: 21851273 / 02] | [8 empty] | Part No
Operation Sequence | Operation | Tool Holder Name | Tool / Insert | Cutting Speed (Rpm) | Feed (mm/rev) | Tool Life - Per Corner | Tool Life - No of Corner | Tool Life - Total |  | Operation Sequence | Operation | Tool Holder Name | Tool / Insert | Cutting Speed (Rpm) | Feed (mm/rev) | Tool Life - Per Corner | Tool Life - No of Corner | Tool Life - Total
1 | Face Rough & Finish | Ø 80 Face Mill | SNMX120412 | 700 -1000 | 300 -650 | 60 | 8 | 480 | Macro Program /PCC
2 | Drilling | TOVBTH00000 Shrink Fit Holder) | Ø 19mm Carbide Drill | 1000-1200 | 120 - 150 | 500 | 3 | 1500 | Macro Program /PCC
3 | Spigot OD Rough | TOVBBB00000003 (Ø 65.5 rough OD turning) | CCMT060208 | 600 | 75 - 100 | 60 | 2 | 120 | Macro Program /PCC
4 | OD Chamfering | TOVBBB00000004 (Ø 66 OD chamfering) | TPMT110308 | 500 | 75 | 60 | 3 | 180 | Macro Program /PCC
5 | Spigot OD semi finish | OD Trepanning tool with nikken Catridge (OD Semi Finish ) | CCMT060208 | 750 | 35 - 40 | 60 | 2 | 120 | Macro Program /PCC
6 | Spigot OD finishining | OD Trepanning tool with nikken Catridge (OD Finish ) | CCMT060204 | 330 | 35 - 50 | 30 | 2 | 60 | Macro Program /PCC/PMC
7 | OD face grooving | Special under cut tool | XCMW12 | 300 | 30-50 | 100 | 2 | 200 | Macro Program /PCC
8 | Chamfering | ER 32 Holder | Chamfer tool | 700 | 700 | 1000 | 1 | 1000 | Macro Program
Operation. No: | [8 empty] | Control Method | Operation. No: | [8 empty] | Control Method
Group No | [9 empty] | Group No
Part No | [9 empty] | Part No
Operation Sequence | Operation | Tool Holder Name | Tool / Insert | Cutting Speed (Rpm) | Feed (mm/rev) | Tool Life - Per Corner | Tool Life - No of Corner | Tool Life - Total |  | Operation Sequence | Operation | Tool Holder Name | Tool / Insert | Cutting Speed (Rpm) | Feed (mm/rev) | Tool Life - Per Corner | Tool Life - No of Corner | Tool Life - Total
Prepared by: | [14 empty] | Approved By:
Revision History
S.No | Rev. No | Rev. Date | Nature Of Change | [8 empty] | Reason for Revision
1 | 0