## General
STANDARD OPERATING PROCEDURE |  |  |  |  | Doc. No
Rev. Date
[5 empty] | Rev. No | 0
[5 empty] | Page No | 1 of 3
Part Name:BRACKET REACTION ROD SHOCK ABSORBER |  | Operation Name :Machining & Deburring |  | Machine Name :HMC Machine
Objective: :Describe the procedure for Bracket Reaction Rod Shock Absorber
INSTRUCTION NO 1 | INSTRUCTION NO 2 |  | INSTRUCTION NO 3 | OPERATION INSTRUCTION
1) Switch on main, Wait until the display comes 2) Take home position, Select program 3) Before loading the component, clean the Fixture at loading area. 4) Ensure the no dent or damage and burr / dust in the bottom of the component 5) Load the Component, then clamp, Ensure the clamping sequence. Once every thing ok then Start the cycle 6) Unload the component after cycle completion 7) Check the dimensions on machined component as per frequency 8) Change the tools as per tool changing frequency 9) If any power cut, do not de-clamp the fixture. 10) If any power cut, take manually reference then start cycle
Input Material | Fixture Cleaning |  | Loading | LIST OF CHECK POINTS: As Per AM Check Sheet
INSTRUCTION NO 4 | INSTRUCTION NO 5 |  | INSTRUCTION NO 6 | WORK HOLDING METHOD: Hydraulic Clamping Fixture
FIRST OFF APPROVAL: 1) Using the above tools and information do setup, proceed one cycle 2) Check the dimension as per quality characteristics and give to inspector for approval. 3)Proceed only after First Off approval by Inspector
REACTION PLAN: 1) Place all non-conforming part in RED box identifying with RED tag with rejection details. 2) In case of emergency / rejection / doubt, stop and inform to supervisor immediately. 3) If any rejection found during running, Stop the machine & Quarantine the Previously produced Components of the batch, Carry-out 100% Inspection of the batch.
COOLANT USED: FUCHS
NOTE: Wear the PPE's as per Personal protective equipment matrix pasted on the machine/stage
Unloading | Inspection |  | Output Material
PRODUCT CHARACTERISTICS:
Prepared By: |  |  | Approved By:

## Process Parameter
Annexure 1 | [5 empty] | Doc. No
Rev. Date
[6 empty] | Rev. No | 0
[6 empty] | Page No | 2 of 3
PROCESS PARAMETER
Operation. No: | 10 |  |  | Checking Method | Checking Frequency | Control Method
Group No | B6
Part No. | 23007240 [DRAWING NO: 23049589 / 02] | 23007242 [DRAWING NO: 23049592 / 02]
Rev.No: | P03 / 08/10/2019 | P03 / 08/10/2019
Program No | O240 |  |  | Visual | Start of each setting | 1st Approval Request
Clamping pressure | 50 - 80 Kg/cm2 | 50 - 80 Kg/cm2 |  | Pressure Gauge | Once in a day | Daily Check Sheet
Coolant concentration | 5 -7 % | 5 -7 % |  | Refractometer | Once in a day | Coolant Monitoring Chart
Program No |  | O7242 |  | Visual | Start of each setting | 1st Approval Request
Prepared by: |  |  | Approved By:

## Tooling Parameter
Annexure 2 | [17 empty] | Doc. No
Rev. Date
[18 empty] | Rev. No | 0
[18 empty] | Page No | 3 of 3
Tooling Details
Operation. No: | 10 | [7 empty] | Control Method | Operation. No: | 10 | [7 empty] | Control Method
Group No | B6 | [8 empty] | Group No | B6
Part No | 23007240 [DRAWING NO: 23049589 / 02] | [8 empty] | Part No | 23007242 [DRAWING NO: 23049592 / 02]
Operation Sequence | Operation | Tool Holder Name | Tool / Insert | Cutting Speed (Rpm) | Feed (mm/rev) | Tool Life - Per Corner | Tool Life - No of Corner | Tool Life - Total |  | Operation Sequence | Operation | Tool Holder Name | Tool / Insert | Cutting Speed (Rpm) | Feed (mm/rev) | Tool Life - Per Corner | Tool Life - No of Corner | Tool Life - Total
1 | Face & Finish Milling | Ø 63 Face Mill | SNMU1305-ICS100 | 900 -1000 | 400 -700 | 100 | 8 | 800 | Macro Program / PCC | 1 | Face & Finish Milling | Ø 63 Face Mill | SNMU1305-ICS100 | 900 - 1000 | 450 - 700 | 100 | 8 | 800 | Macro Program / PCC
2 | Side Milling | Ø 50 Face Mill | SOMT12T308 | 900 -1000 | 200 -700 | 100 | 4 | 400 | Macro Program / PCC | 2 | Side Milling | Ø 50 Face Mill | SOMT12T308 | 900 - 1000 | 450 - 700 | 100 | 4 | 400 | Macro Program / PCC
3 | Drilling | Hydro grip Holder | Ø 16 mm Carbide Drill | 1000 - 1200 | 220 - 250 | 1000 | 3 | 3000 | Macro Program / PCC | 3 | Drilling | Hydro grip Holder | Ø 16 mm Carbide Drill | 1000 - 1200 | 220 - 250 | 1000 | 3 | 3000 | Macro Program / PCC
4 | Drilling | ER32 Collect Type Holder | Ø 17.5 SC Drill / Ø 20.5 Carbide | 1000 - 1200 | 100 - 150 | 1000 | 3 | 3000 | Macro Program / PCC | 4 | Drilling | ER32 Collect Type Holder | Ø 17.5 SC Drill / Ø 20.5 Carbide | 1000 - 1200 | 100 - 150 | 1000 | 3 | 3000 | Macro Program / PCC
5 | Tapping | ER32 Collect Type Holder | M20 x 2.5 HSS Tap | 100 | 250 | 200 | 1 | 200 | Macro Program / PCC | 5 | Tapping | ER32 Collect Type Holder | M20 x 2.5 HSS Tap | 100 | 250 | 200 | 1 | 200 | Macro Program / PCC
6 | Drilling | Ø 20mm Shrink fit Holder | Ø 19.0 Carbide drill | 1100 - 1300 | 70 - 150 | 500 | 3 | 1500 | Macro Program / PCC | 6 | Drilling | Ø 20mm Shrink fit Holder | Ø 19.0 Carbide drill | 1100 - 1300 | 70 -150 | 500 | 3 | 1500 | Macro Program / PCC
7 | Spigot OD Rough | TOVBBB00000003 (ø65.5 rough OD turning) | CCMT060208 | 500 - 600 | 65 - 80 | 60 | 2 | 120 | Macro Program / PCC | 7 | Spigot OD Rough | TOVBBB00000003 (ø65.5 rough OD turning) | CCMT060208 | 500 - 600 | 65 - 80 | 60 | 2 | 120 | Macro Program / PCC
8 | OD Chamfering | TOVBBB00000004 (ø66 OD chamfering) | TPMT110308 | 500 - 700 | 65 - 85 | 60 | 3 | 180 | Macro Program / PCC | 8 | OD Chamfering | TOVBBB00000004 (ø66 OD chamfering) | TPMT110308 | 500 -700 | 65 -85 | 60 | 3 | 180 | Macro Program / PCC
9 | Spigot OD Finish | TOVBBB00000005 (ø66 finish OD turning) | CCMT060204 | 300 -750 | 30 - 40 | 30 | 2 | 60 | Macro Program / PMC | 9 | Spigot OD Finish | TOVBBB00000005 (ø66 finish OD turning) | CCMT060204 | 300 -700 | 30 - 40 | 30 | 2 | 60 | Macro Program / PMC
10 | Groove Reliefing | Shink Fit | Ø8mm End Mill | 800-1000 | 400-650 | 1000 | 1 | 1000 | Macro Program | 10 | Groove Reliefing | Shink Fit | Ø 8 mm End mill | 800-1000 | 400-650 | 1000 | 1 | 1000 | Macro Program
Operation. No: | [8 empty] | Control Method | Operation. No: | [8 empty] | Control Method
Group No | [9 empty] | Group No
Part No | [9 empty] | Part No
Operation Sequence | Operation | Tool Holder Name | Tool / Insert | Cutting Speed (Rpm) | Feed (mm/rev) | Tool Life - Per Corner | Tool Life - No of Corner | Tool Life - Total |  | Operation Sequence | Operation | Tool Holder Name | Tool / Insert | Cutting Speed (Rpm) | Feed (mm/rev) | Tool Life - Per Corner | Tool Life - No of Corner | Tool Life - Total
Prepared by: | [14 empty] | Approved By:
Revision History
S.No | Rev. No | Rev. Date | Nature Of Change | [8 empty] | Reason for Revision
1 | 0
2 | 0