## General
STANDARD OPERATING PROCEDURE |  |  |  |  | Doc. No | SOP/EY/001
Rev. Date
[5 empty] | Rev. No | 0
[5 empty] | Page No | 1 of 5
Part Name:YOKE - SPLINE |  | Operation Name :OD Turning |  | Machine Name :DOOSAN & ACE
Objective: :Describe the procedure for End Yoke - OD Turning |  | Current Operation
OD Turning
INSTRUCTION NO 1 | INSTRUCTION NO 2 |  | INSTRUCTION NO 3 | OPERATION INSTRUCTION
1) Switch on main 2) Wait until the display comes 3) Take Home position 4) Check the Program No 5) Place the component on V Rest 6) Press Double Hand Push Button Untill Tail Stock Clamping 7) Do not Enter the Finger and Hand While Clamping 8) After Clamping Check the butting ,Min 3 Face must be butted.(If not Change The Component 09) Close The Door 10) After start the cycle 11) After Cycle Complete ,Open the Door . 12) Check the second step diameter check with snap gauge on machine 13) Once again press double hand push button unloaded the component 14)Repeat the above instruction for further processing 15)) To be ensure the standby tool are running condition for roughing process 16) Check the dimension on machined component as per frequency 17)change the tool as per tool life frequency 18)If any power cut , do not de -clamp the fixture 19)if setting change over follow the procedure WI/EY/TR/003
Input Material | Fixture Cleaning |  | Loading | LIST OF CHECK POINTS: As per AM Check Sheet
INSTRUCTION NO 4 | INSTRUCTION NO 5 |  | INSTRUCTION NO 6 | WORK HOLDING METHOD: Tail Stock Center Clamping
FIRST OFF APPROVAL: 1) Do the setup change and run the first component 2) Check the dimension as per quality characteristics and give to inspector for approval. 3) Proceed only after First Off approval by Inspector. 4) First off sample/report to be retained until the next setup approval.
REACTION PLAN: 1) Place all non-conforming part in RED bin identifying with RED tag with rejection details. 2) In case of emergency/rejection/doubt, stop and inform to supervisor immediately. 3) Power cut and setting parts are to be moved to yellow color bin
COOLANT USED: FUCHS
NOTE: 1) Wear the PPE's as per Personal protective equipment matrix (F/MAIN/008 Rev:00) pasted on the machine/stage
Unloading | Gauge Checking |  | Output Material
PRODUCT CHARACTERISTICS: Refer PCC report - Generated from Control plan software
Prepared By: |  |  | Approved By:

## Process Parameter
Annexure 1 | [11 empty] | Doc. No | SOP/EY/001
Rev. Date
[12 empty] | Rev. No | 0
[12 empty] | Page No | 2 of 5
PROCESS PARAMETER
Operation. No: | 10 | [8 empty] | Checking Method | Checking Frequency | Control Method
Group No | E1
Part No. | 17TYS32- 99 & 100 | 17TYSC32- 71 | 17TYS38 - 75 | 16TYSC28 - 66 | 16TYS38 - 8 | 16TYS35 - 1 | 18TYSC38 - 26 | 176TYSC38- 26 | 20WYS32-17
Rev.No: | J & F / 10/06/2019 | E / 11/06/2020 | J / 09/06/2020 | F / 09/06/2020 | T / 16/12/2020 | J / 08/12/2020 | C / 25/05/1999 | C / 25/05/1999 | N / 18.04.2024
Program Number | 17TYS32-100-O1100 17TYS32-99-O0099 |  | O0075 |  |  |  | O0127 | O0128 |  | Visual | Once in a month | Poka Yoka Verification Sheet (F/PRD/14)
Tailstock pressure | 20-30 bar | 20-30 bar | 20-30 bar | 20-30 bar | 20-30 bar | 20-30 bar | 20-30 bar | 20-30 bar | 20-30 bar | Pressure Gauge | Once in a day | AM Check Sheet
Headstock runout (A) | 0.1 mm Max | 0.1 mm Max | 0.1 mm Max | 0.1 mm Max | 0.1 mm Max | 0.1 mm Max | 0.1 mm Max | 0.1 mm Max | 0.1 mm Max | Dial stand with Dial | Once in a day | Process Parameters check sheet EY/PRD/02
Mandrel Taper | 0.1 mm Max |  |  |  | 0.1 mm Max | 0.1 mm Max |  |  |  | Dial stand with Dial | Once in a day | Process Parameters check sheet EY/PRD/02
Coolant concentration | 5 - 7 % | 5 - 7 % | 5 - 7 % | 5 - 7 % | 5 - 7 % | 5 - 7 % | 5 - 7 % | 5 - 7 % | 5 - 7 % | Refractometer | Once in a day | Coolant Monitoring Chart
Run out on Casting surface of the Component | 1 mm Max | 1 mm Max | 1 mm Max | 1 mm Max | 1 mm Max | 1 mm Max | 1 mm Max | 1 mm Max | 1 mm Max | Dial stand with Dial | Start of Setting | FOR
Program Number |  | O0771 |  | O0066 | O0058 | O0157 |  |  | O0101 | Visual | Once in a month | Poka Yoka Verification Sheet (F/PRD/14)
Mandrel Taper |  | 0.1 mm Max | 0.1 mm Max | 0.1 mm Max |  |  | 0.1 mm Max | 0.1 mm Max | 0.1 mm Max | Dial stand with Dial | Once in day | Process Parameters check sheet EY/PRD/02
Prepared by: | [8 empty] | Approved By:

## Tooling Parameter
Annexure 2 | [17 empty] | Doc. No | SOP/EY/001
Rev. Date
[18 empty] | Rev. No | 0
[18 empty] | Page No | 3 of 5
Tooling Details
Operation. No: | 10 | [7 empty] | Control Method | Operation. No: | 10 | [7 empty] | Control Method
Group No | E1 | [8 empty] | Group No | E1
Part No | 17TYS32- 99 & 100 | [8 empty] | Part No | 17TYSC32- 71
Operation Sequence | Operation | Tool Holder Name | Tool / Insert | Cutting Speed (Rpm) | Feed (mm/rev) | Tool Life - Per Corner | Tool Life - No of Corner | Tool Life - Total |  | Operation Sequence | Operation | Tool Holder Name | Tool / Insert | Cutting Speed (Rpm) | Feed (mm/rev) | Tool Life - Per Corner | Tool Life - No of Corner | Tool Life - Total
1 | Rough OD Turning | EWLNL2525 M08 | WNMG080412 | 650-750 | 0.25-0.35 | 20 | 6 | 120 | Program Control | 1 | Rough OD Turning | EWLNL2525 M08 | WNMG080412 | 600 -800 | 0.2-0.3 | 20 | 6 | 120 | Program Control
2 | Rough OD Turning (Sister Tool) | EWLNL2525 M08 | WNMG080412 | 650-750 | 0.25-0.35 | 20 | 6 | 120 | Program Control | 2 | Rough OD Turning (Sister Tool) | EWLNL2525 M08 | WNMG080412 | 600 -800 | 0.2-0.3 | 20 | 6 | 120 | Program Control
3 | Finish OD Turning | EVQNL 2525 M16 | VNMG 160408 | 650-750 | 0.15-0.25 | 50 | 4 | 200 | Program Control/PCC | 3 | Finish OD Turning | EVQNL 2525 M16 | VNMG 160408 | 500 -800 | 0.10-0.25 | 50 | 4 | 200 | Program Control/PCC
Operation. No: | 10 | [7 empty] | Control Method | Operation. No: | 10 | [7 empty] | Control Method
Group No | E1 | [8 empty] | Group No | E1
Part No | 17TYS38 - 75 | [8 empty] | Part No | 16TYSC28 - 66
Operation Sequence | Operation | Tool Holder Name | Tool / Insert | Cutting Speed (Rpm) | Feed (mm/rev) | Tool Life - Per Corner | Tool Life - No of Corner | Tool Life - Total |  | Operation Sequence | Operation | Tool Holder Name | Tool / Insert | Cutting Speed (Rpm) | Feed (mm/rev) | Tool Life - Per Corner | Tool Life - No of Corner | Tool Life - Total
1 | Rough OD Turning | EWLNL2525 M08 | WNMG080412 | 650-750 | 0.30-0.40 | 20 | 6 | 120 | Program Control | 1 | Rough OD Turning | EWLNL2525 M08 | WNMG080412 | 550-750 | 0.20-0.30 | 60 | 6 | 360 | Program Control
2 | Rough OD Turning (Sister Tool) | EWLNL2525 M08 | WNMG080412 | 650-750 | 0.30-0.40 | 20 | 6 | 120 | Program Control | 2 | Rough OD Turning (Sister Tool) | EWLNL2525 M08 | WNMG080412 | 550-750 | 0.20-0.30 | 60 | 6 | 360 | Program Control
3 | Finish OD Turning | EVQNL 2525 M16 | VNMG 160408 | 600-700 | 0.15-0.30 | 50 | 4 | 200 | Program Control & PCC | 3 | Finish OD Turning | EVQNL 2525 M16 | VNMG 160408 | 550-650 | 0.10-0.30 | 80 | 4 | 320 | Program Control & PCC
Prepared by: | [14 empty] | Approved By:
1

## Sheet1
Annexure 2 | [17 empty] | Doc. No | SOP/EY/001
Rev. Date
[18 empty] | Rev. No | 0
[18 empty] | Page No | 4 of 5
Tooling Details
Operation. No: | 10 | [7 empty] | Control Method | Operation. No: | 10 | [7 empty] | Control Method
Group No | E1 | [8 empty] | Group No | E1
Part No | 16TYS38 - 8 | [8 empty] | Part No | 16TYS35 - 1
Operation Sequence | Operation | Tool Holder Name | Tool / Insert | Cutting Speed (Rpm) | Feed (mm/rev) | Tool Life - Per Corner | Tool Life - No of Corner | Tool Life - Total |  | Operation Sequence | Operation | Tool Holder Name | Tool / Insert | Cutting Speed (Rpm) | Feed (mm/rev) | Tool Life - Per Corner | Tool Life - No of Corner | Tool Life - Total
1 | Rough OD Turning | EWLNL2525 M08 | WNMG080412 | 600-800 | 0.15-0.30 | 20 | 6 | 120 | Program Control | 1 | Rough OD Turning | EWLNL2525 M08 | WNMG080412 | 600-700 | 0.15-0.30 | 20 | 6 | 120 | Program Control
2 | Rough OD Turning (Sister Tool) | EWLNL2525 M08 | WNMG080412 | 600-800 | 0.15-0.30 | 20 | 6 | 120 | Program Control | 2 | Rough OD Turning (Sister Tool) | EWLNL2525 M08 | WNMG080412 | 600-700 | 0.15-0.30 | 20 | 6 | 120 | Program Control
3 | Finish OD Turning | EVQNL 2525 M16 | VNMG 160408 | 600-800 | 0.10-0.30 | 50 | 4 | 200 | Program Control/PCC | 3 | Finish OD Turning | EVQNL 2525 M16 | VNMG 160408 | 600-700 | 0.10-0.30 | 50 | 4 | 200 | Program Control & PCC
Operation. No: | 10 | [7 empty] | Control Method | Operation. No: | 10 | [7 empty] | Control Method
Group No | E1 | [8 empty] | Group No | E1
Part No | 18TYSC38 - 26 | [8 empty] | Part No | 176TYSC38- 26
Operation Sequence | Operation | Tool Holder Name | Tool / Insert | Cutting Speed (Rpm) | Feed (mm/rev) | Tool Life - Per Corner | Tool Life - No of Corner | Tool Life - Total |  | Operation Sequence | Operation | Tool Holder Name | Tool / Insert | Cutting Speed (Rpm) | Feed (mm/rev) | Tool Life - Per Corner | Tool Life - No of Corner | Tool Life - Total
1 | Rough OD Turning | EWLNL2525M08 | WNMG080412 | 550-750 | 0.20-0.40 | 20 | 6 | 120 | Program Control | 1 | Rough OD Turning | EWLNL2525 M08 | WNMG080412 | 600-700 | 0.15-0.35 | 20 | 6 | 120 | Program Control
2 | Rough OD Turning (Sister Tool) | EWLNL2525M08 | WNMG080412 | 550-750 | 0.20-0.40 | 20 | 6 | 120 | Program Control | 2 | Rough OD Turning (Sister Tool) | EWLNL2525 M08 | WNMG080412 | 600-700 | 0.15-0.35 | 20 | 6 | 120 | Program Control
3 | Finish OD Turning | EVQNL 2525 M16 | VNMG 160408 | 550-650 | 0.10-0.25 | 50 | 4 | 200 | Program Control & PCC | 3 | Finish OD Turning | EVQNL 2525 M16 | VNMG 160408 | 550-650 | 0.10-0.30 | 50 | 4 | 200 | Program Control & PCC
Prepared by: | [14 empty] | Approved By:

## Sheet2
Annexure 2 | [17 empty] | Doc. No | SOP/EY/001
Rev. Date
[18 empty] | Rev. No | 0
[18 empty] | Page No | 5 of 5
Tooling Details
Operation. No: | 10 | [7 empty] | Control Method | Operation. No: | [8 empty] | Control Method
Group No | E1 | [8 empty] | Group No
Part No | 20WYS32-17 | [8 empty] | Part No
Operation Sequence | Operation | Tool Holder Name | Tool / Insert | Cutting Speed (Rpm) | Feed (mm/rev) | Tool Life - Per Corner | Tool Life - No of Corner | Tool Life - Total |  | Operation Sequence | Operation | Tool Holder Name | Tool / Insert | Cutting Speed (Rpm) | Feed (mm/rev) | Tool Life - Per Corner | Tool Life - No of Corner | Tool Life - Total
1 | Rough OD Turning | EWLNL2525 M08 | WNMG080412 | 550 -750 | 0.25-0.35 | 20 | 6 | 120 | Program Control
2 | Rough OD Turning (Sister Tool) | EWLNL2525 M08 | WNMG080412 | 550 -750 | 0.25-0.35 | 20 | 6 | 120 | Program Control
3 | Finish OD Turning | EVQNL 2525 M16 | VNMG 160408 | 650 -750 | 0.15 - 0.25 | 50 | 4 | 200 | Program Control/PCC
Operation. No: | [8 empty] | Control Method | Operation. No: | [8 empty] | Control Method
Group No | [9 empty] | Group No
Part No | [9 empty] | Part No
Operation Sequence | Operation | Tool Holder Name | Tool / Insert | Cutting Speed (Rpm) | Feed (mm/rev) | Tool Life - Per Corner | Tool Life - No of Corner | Tool Life - Total |  | Operation Sequence | Operation | Tool Holder Name | Tool / Insert | Cutting Speed (Rpm) | Feed (mm/rev) | Tool Life - Per Corner | Tool Life - No of Corner | Tool Life - Total
Prepared by: | [14 empty] | Approved By:
Revision History
S.No | Rev. No | Rev. Date | Nature Of Change | [8 empty] | Reason for Revision
0