## General
STANDARD OPERATING PROCEDURE |  |  |  |  | Doc. No | SOP/EY/002
Rev. Date
[5 empty] | Rev. No | 0
[5 empty] | Page No | 1 of 5
Part Name:YOKE - SPLINE |  | Operation Name :ID Turning |  | Machine Name :DOOSAN & ACE
Objective: :Describe the procedure for End Yoke - ID Turning |  | Current Operation
ID Turning
INSTRUCTION NO 1 | INSTRUCTION NO 2 |  | INSTRUCTION NO 3 | OPERATION INSTRUCTION
1) Switch on main 2) Wait until the display comes 3) Take home position and select program 4) Before loading the component, clean the inside of Jaws by Air gun. 5) Clean the inside of jaws by waste cloth 6)Load the component 7)Ensure no gap between jaws and Part 8) Start the cycle Button 9)Once pusher cycle complete , open the door ensure job pusher working and no gap between jaws and part 10)once again start the cycle button 11)After cycle complete unload the component 12)Check the dimension on machined component as per frequency 13)Change the tool as per tool life frequency 14)If any Power cut , do not de clamp the fixture 15)If setting change over follow the procedure WI/EY/TR/004
Input Material | Fixture Cleaning |  | Loading | LIST OF CHECK POINTS: As per AM check sheet
INSTRUCTION NO 4 | INSTRUCTION NO 5 |  | INSTRUCTION NO 6 | WORK HOLDING METHOD: 1) Chuck clamping
FIRST OFF APPROVAL: 1)DO the set up and Proceed one cycle 2)Check the dimension as per control plan 3)Proceed only after First Off approval by Inspector 4)First off sample/report to be retained until the next setup approval
REACTION PLAN: 1) Place all non-conforming part in RED bin identifying with RED tag with rejection details. 2) In case of emergency/rejection/doubt, stop and inform to supervisor immediately. 3) Power cut and setting parts are to be moved to yellow color bin
COOLANT USED: FUCHS
NOTE: 1) Wear the PPE's as per Personal protective equipment matrix (F/MAIN/008 Rev:00) pasted on the machine/stage
Unloading | Inspection |  | Output Material
PRODUCT CHARACTERISTICS: Refer PCC & PMC report - Generated from Control plan software
Prepared By: |  |  | Approved By:

## Process Parameter
Annexure 1 | [11 empty] | Doc. No | SOP/EY/002
Rev. Date
[12 empty] | Rev. No | 0
[12 empty] | Page No | 2 of 5
PROCESS PARAMETER
Operation. No: | 20 | [8 empty] | Checking Method | Checking Frequency | Control Method
Group No | E2
Part No. | 17TYS32- 99 & 100 | 17TYSC32- 71 | 17TYS38 - 75 | 16TYSC28 - 66 | 16TYS38 - 8 | 16TYS35 - 1 | 18TYSC38 - 26 | 176TYSC38- 26 | 20WYS32-17
Rev.No: | J & F / 10/06/2019 | E / 11/06/2020 | J / 09/06/2020 | F / 09/06/2020 | T / 16/12/2020 | J / 08/12/2020 | C / 25/05/1999 | C / 25/05/1999 | N / 18.04.2024
Program Number | O1000 /O0199 | O0171 / CT - O0371 | O0175 | O0166 | O0058 | O0057 | O0027 | O0028 | O0102 | Visual | Once in a month | Poka Yoke Verification Sheet (F/PRD/14)
Chuck pressure | 18 - 25 bar | 18 - 25 bar | 18 - 25 bar | 18 - 25 bar | 18 - 25 bar | 18 - 25 bar | 18 - 25 bar | 18 - 25 bar | 18 - 25 bar | Pressure Gauge | Once in a Day | AM Check Sheet
Jaw Run out at clamp condition(with ring) | 0.06 mm Max | 0.06 mm Max | 0.06 mm Max | 0.06 mm Max | 0.06 mm Max | 0.06 mm Max | 0.06 mm Max | 0.06 mm Max | 0.06 mm Max | Dial stand with Dial | Once in a Day | Process Parameters check sheet EY/PRD/03
Jaw Face out at clamp condition(with ring) | 0.06 mm Max | 0.06 mm Max | 0.06 mm Max | 0.06 mm Max | 0.06 mm Max | 0.06 mm Max | 0.06 mm Max | 0.06 mm Max | 0.06 mm Max | Dial stand with Dial | Once in a Day | Process Parameters check sheet EY/PRD/03
Coolant concentration | 5 - 7 % | 5 - 7 % | 5 - 7 % | 5 - 7 % | 5 - 7 % | 5 - 7 % | 5 - 7 % | 5 - 7 % | 5-7 % | Refractometer | Once in a day | Coolant Monitoring Chart
Prepared by: | [8 empty] | Approved By:

## Tooling Parameter
Annexure 2 | [17 empty] | Doc. No | SOP/EY/002
Rev. Date
[18 empty] | Rev. No | 0
[18 empty] | Page No | 3 of 5
Tooling Details
Operation. No: | 20 | [7 empty] | Control Method | Operation. No: | 20 | [7 empty] | Control Method
Group No | E2 | [8 empty] | Group No | E2
Part No | 17TYS32- 99 & 100 | [8 empty] | Part No | 17TYSC32- 71
Operation Sequence | Operation | Tool Holder Name | Tool / Insert | Cutting Speed (Rpm) | Feed (mm/rev) | Tool Life - Per Corner | Tool Life - No of Corner | Tool Life - Total |  | Operation Sequence | Operation | Tool Holder Name | Tool / Insert | Cutting Speed (Rpm) | Feed (mm/rev) | Tool Life - Per Corner | Tool Life - No of Corner | Tool Life - Total
1 | U Drill | Spl.Holder | SPMG140512 / SCMT120408 | 550-700 | 0.30-0.35 | 60 | 4 | 240 | Program Control | 1 | U Drill | Spl.Holder | SPMG140512 | 650-750 | 0.25-0.35 | 60 | 4 | 240 | Program Control
2 | Seal Rough Boring | S40ECLNR/ L12 | CNMG120412 | 450-650 | 0.25-0.35 | 50 | 4 | 200 | Program Control | 2 | Seal Rough Boring | S40ECLNR / L12 | CNMG120412 | 600-750 | 0.20-0.30 | 50 | 4 | 200 | Program Control
3 | Finish Boring | S40ECLNR/ L12 | CNMG120408 | 250-650 | 0.15-0.25 | 50 | 4 | 200 | Program Control & PCC | 3 | U Drill & Seal Rough Boring (Combination Tool) | Spl.Holder | CCMT09T308 / SCMT120408 | 500-800 | 0.04 - 0.40 | 50 | 2 / 4 | 100 / 200 | Program Control
4 | Rear Facing | Spl.Holder | DCMT11T308 | 400-600 | 0.15-0.25 | 50 | 2 | 100 | Program Control | 4 | Finish Boring | S40ECLNR / L12 | CNMG120408 | 360-700 | 0.15-0.40 | 50 | 4 | 200 | Program Control & PCC
[10 empty] | 5 | Rear Facing | Spl.Holder | DCMT11T308 | 200-650 | 0.10-0.30 | 50 | 2 | 100 | Program Control
Operation. No: | 20 | [7 empty] | Control Method | Operation. No: | 20 | [7 empty] | Control Method
Group No | E2 | [8 empty] | Group No | E2
Part No | 17TYS38 - 75 | [8 empty] | Part No | 16TYSC28 - 66
Operation Sequence | Operation | Tool Holder Name | Tool / Insert | Cutting Speed (Rpm) | Feed (mm/rev) | Tool Life - Per Corner | Tool Life - No of Corner | Tool Life - Total |  | Operation Sequence | Operation | Tool Holder Name | Tool / Insert | Cutting Speed (Rpm) | Feed (mm/rev) | Tool Life - Per Corner | Tool Life - No of Corner | Tool Life - Total
1 | U Drill | Spl.Holder | SPMG140512 | 600-700 | 0.25-0.35 | 60 | 4 | 240 | Program Control | 1 | U Drill | Spl.Holder | SPMG140512 / SCMT120408 | 600-700 | 0.25-0.35 | 60 | 4 | 240 | Program Control
2 | Seal Rough Boring | S40ECLNR/ L12 | CNMG120412 | 400-600 | 0.10-0.30 | 50 | 4 | 200 | Program Control | 2 | Seal Rough Boring | S40ECLNR/ L12 | CNMG120412 | 600-700 | 0.25-0.35 | 50 | 4 | 200 | Program Control
3 | Finish Boring | S40ECLNR/ L12 | CNMG120408 | 250-650 | 0.10-0.30 | 50 | 4 | 200 | Program Control & PCC | 3 | Finish Boring | S32ECLNL/R12 | CNMG120412 | 300-700 | 0.10-0.30 | 50 | 4 | 200 | Program Control & PCC
4 | Rear Facing | Spl.Holder | DCMT11T308 | 350-650 | 0.10-0.30 | 50 | 2 | 100 | Program Control | 4 | Rear Facing | Spl.Holder | DCMT11T308 | 450-650 | 0.15-0.30 | 50 | 2 | 100 | Program Control
Prepared by: | [14 empty] | Approved By:
1

## Sheet1
Annexure 2 | [17 empty] | Doc. No | SOP/EY/002
Rev. Date
[18 empty] | Rev. No | 0
[18 empty] | Page No | 4 of 5
Tooling Details
Operation. No: | 20 | [7 empty] | Control Method | Operation. No: | 20 | [7 empty] | Control Method
Group No | E2 | [8 empty] | Group No | E2
Part No | 16TYS38 - 8 | [8 empty] | Part No | 16TYS35 - 1
Operation Sequence | Operation | Tool Holder Name | Tool / Insert | Cutting Speed (Rpm) | Feed (mm/rev) | Tool Life - Per Corner | Tool Life - No of Corner | Tool Life - Total |  | Operation Sequence | Operation | Tool Holder Name | Tool / Insert | Cutting Speed (Rpm) | Feed (mm/rev) | Tool Life - Per Corner | Tool Life - No of Corner | Tool Life - Total
1 | U Drill | Spl.Holder | SPMG140512 | 500-700 | 0.20-0.30 | 60 | 4 | 240 | Program Control | 1 | U Drill | Spl.Holder | SPMG140512 | 500-700 | 0.20-0.30 | 60 | 6 | 360 | Program Control
2 | Seal Rough Boring | S40ECLNR/ L12 | CNMG120412 | 500-700 | 0.25-0.35 | 50 | 4 | 200 | Program Control | 2 | U Drill | Spl.Holder | SPMG140512 / SCMT120408 | 500-700 | 0.20-0.30 | 60 | 6 | 360 | Program Control
3 | Finish Boring | S40ECLNR/ L12 | CNMG120408 | 400-700 | 0.15-0.30 | 50 | 4 | 200 | Program Control & PCC | 3 | Seal Rough Boring | S40ECLNR/ L12 | CNMG120412 | 500-700 | 0.25-0.35 | 50 | 4 | 200 | Program Control
4 | Rear Facing | Spl.Holder | DCMT11T308 | 400-600 | 0.10-0.25 | 50 | 2 | 100 | Program Control | 4 | Finish Boring | S40ECLNR/ L12 | CNMG120408 | 400-700 | 0.15-0.30 | 50 | 4 | 200 | Program Control & PCC
[10 empty] | 5 | Rear Facing | Spl.Holder | DCMT11T308 | 300-600 | 0.10-0.30 | 50 | 2 | 100 | Program Control
Operation. No: | 20 | [7 empty] | Control Method | Operation. No: | 20 | [7 empty] | Control Method
Group No | E2 | [8 empty] | Group No | E2
Part No | 18TYSC38 - 26 | [8 empty] | Part No | 176TYSC38- 26
Operation Sequence | Operation | Tool Holder Name | Tool / Insert | Cutting Speed (Rpm) | Feed (mm/rev) | Tool Life - Per Corner | Tool Life - No of Corner | Tool Life - Total |  | Operation Sequence | Operation | Tool Holder Name | Tool / Insert | Cutting Speed (Rpm) | Feed (mm/rev) | Tool Life - Per Corner | Tool Life - No of Corner | Tool Life - Total
1 | U Drill | Spl.Holder | SPMG140512 | 550-700 | 0.20-0.30 | 60 | 4 | 240 | Program Control | 1 | U Drill | Spl.Holder | SPMG140512 | 600-700 | 0.25-0.35 | 30 | 4 | 120 | Program Control
2 | Seal Rough Boring | S40ECLNR /L12 | CNMG120412 | 550-700 | 0.2-0.3 | 50 | 4 | 200 | Program Control | 2 | Seal Rough Boring | S40ECLNR/ L12 | CNMG120412 | 600-800 | 0.3- 0.40 | 30 | 4 | 120 | Program Control
3 | Finish boring | S40ECLNR /L12 | CNMG1204108 | 450-650 | 0.10-0.30 | 50 | 4 | 200 | Program Control & PCC | 3 | Finish Boring | S40ECLNR/ L12 | CNMG120408 | 450-650 | 0.15-0.30 | 50 | 4 | 200 | Program Control & PCC
4 | Rear Facing | Spl.Holder | DCMT11T308 | 250-600 | 0.15-0.30 | 50 | 2 | 100 | Program Control | 4 | Rear Facing | Spl.Holder | DCMT11T308 | 450-650 | 0.15-0.30 | 50 | 2 | 100 | Program Control
Prepared by: | [14 empty] | Approved By:

## Sheet2
Annexure 2 | [17 empty] | Doc. No | SOP/EY/002
Rev. Date
[18 empty] | Rev. No | 0
[18 empty] | Page No | 5 of 5
Tooling Details
Operation. No: | 20 | [7 empty] | Control Method | Operation. No: | [8 empty] | Control Method
Group No | E2 | [8 empty] | Group No
Part No | 20WYS32-17 | [8 empty] | Part No
Operation Sequence | Operation | Tool Holder Name | Tool / Insert | Cutting Speed (Rpm) | Feed (mm/rev) | Tool Life - Per Corner | Tool Life - No of Corner | Tool Life - Total |  | Operation Sequence | Operation | Tool Holder Name | Tool / Insert | Cutting Speed (Rpm) | Feed (mm/rev) | Tool Life - Per Corner | Tool Life - No of Corner | Tool Life - Total
1 | U Drill | Spl.Holder | SPMG140512 / SCMT120408 | 550-700 | 0.30-0.35 | 60 | 4 | 240 | Program Control
2 | Seal Rough Boring | S40ECLNR/ L12 | CNMG120412 | 550-700 | 0.25-0.35 | 50 | 4 | 200 | Program Control
3 | Finish Boring | S40ECLNR/ L12 | CNMG120408 | 450-650 | 0.1-0.25 | 50 | 4 | 200 | Program Control
4 | Rear Facing | Spl.Holder | DCMT11T308 | 320-600 | 0.15-0.25 | 50 | 2 | 100 | Program Control
Operation. No: | [8 empty] | Control Method | Operation. No: | [8 empty] | Control Method
Group No | [9 empty] | Group No
Part No | [9 empty] | Part No
Operation Sequence | Operation | Tool Holder Name | Tool / Insert | Cutting Speed (Rpm) | Feed (mm/rev) | Tool Life - Per Corner | Tool Life - No of Corner | Tool Life - Total |  | Operation Sequence | Operation | Tool Holder Name | Tool / Insert | Cutting Speed (Rpm) | Feed (mm/rev) | Tool Life - Per Corner | Tool Life - No of Corner | Tool Life - Total
Prepared by: | [14 empty] | Approved By:
Revision History
S.No | Rev. No | Rev. Date | Nature Of Change | [8 empty] | Reason for Revision
0