## Sheet1
Madras Engineering Industries (P) Limited |  |  |  | Control Plan
Control Plan Number: CP / DC / 001 |  |  | Key Contact / Phone: N Parthasarathy / - | [9 empty] | Date(Original): 30.01.2021
PROTOTYPE | PRE-LAUNCH | PRODUCTION | Core Team: Dhanasivan S, Gk Ashokkumar, N Dharmaraj, Nilanjan Chakraborty, P Muruganantham, R Raju, V Ramachandran | [9 empty] | CP Rev No / Date: 19 / 24.05.2025
Part Number & Rev No: 3235E3905 / C-23.05.2023 |  |  | Organization Code: - |  |  |  |  | Customer Name: Meritor |  |  |  |  | Customer Engineering Approval / Date (if Req'd):
Part Name/Description: CASE - DIFF. FIN |  |  | Organization / Plant Approval/ Date: |  |  |  |  | Process Specification: |  |  |  |  | Customer Quality Approval (if Req'd):
Organization: MEIL - M.CITY |  |  | Other Approval / Date (if Req'd): |  |  |  |  | IH Metallurgy testing reference: MMA/IH/001 - Rev.3 |  |  |  |  | Other Approval / Date (if Req'd):
Part/ Process Number | Process Name/ Operation Description | Machine, Device, Jig, Tools For Mfg. | Characteristics |  |  |  | Spl Char Class | Product/ Process Specification/ Tolerance | First Off Inspection |  |  |  | In-Process - Control |  |  |  | Reaction Plan
|  |  | No. | Product | Process |  |  |  | Evaluation Measurement Technique | Sample Size (Nos) | Sample Freq. | Control Method | Evaluation Measurement Technique | Sample Size (Nos) | Sample Freq. | Control Method
05 | Receiving Inspection - Casting | - |  | A) Material Characteristics
|  |  | 1 | Material Test | - |  |  | Nodular Cast Iron - Refer - Specification : D25 - 6 | Material Test Report | 1 | Every Batch | Supplier Test Report | - | - | - | - | If not furnished, Hold the lot and inform purchase to collect the reports/Confirm the material inhouse /External Lab.
|  |  | 2 | Radiography Test | - |  |  | Specification : D1 | RT Report | 1 | Once In Year | Supplier Test Report | - | - | - | - | -
B) Dimensional Characteristics
|  |  | 1 | Refer Supplier Report | - |  |  | Refer Supplier Report (As per AOI) | Refer Supplier Report | 1 No/Cavity | Every Lot | Cross verification of supplier self-certified Inspection Report | - | - | - | - | Raise Flash Report and inform purchase / SCM Discuss with HOD QA, based on the decision given by him lot can be accepted / Rejected or Reworked to meet drawing specification
[13 empty] | - | - | - | -
10 | ID Turning | ACE - 2 & 3 / ACE - 2 & 3 | 1 | Total height | Refer SOP: SOP / DC / 001A & SOP / DC / 001B |  |  | 179 / 180 | 2D Height Gauge | 2 | Every setting / Tool Change / Major Break down / Fixture Breakdown / If Machine is Continuously Running for 15 days in the Same Setting | FOI | 2D Height Gauge | 2 | Every Hour | PCC | 1.Stop the production & Inform to supervisor 2.Check the parts produced earlier3. Rework to be done with in 48 hrs & Rejection move to scrap.4.Correct the program / tool / fixture/ parameters5.After correction, get first off approval & Continue to production
|  |  | 2 | Distance |  |  |  | 77.35 / 77.75 | Contour | 1 |  | FOI | - | - | - | -
|  |  | 3 | Step height |  |  |  | 94.80 / 95.20 | Special Gauge (variable) | 2 |  | FOI | Special Gauge (variable) | 2 | Every Hour | PCC
|  |  | 4 | Runout wrt F |  |  |  | 0.10 Max | Between Center With Dial | 2 |  | FOI | Between Center With Dial | 2 | Every Hour | PCC
|  |  | 5 | Parallelism wrt B |  |  |  | 1.0 Max | Height Gauge + Dial | 2 |  | FOI | Height Gauge + Dial | 2 | Every Hour | PCC
|  |  | 6 | Flatness on Spider face |  |  |  | 0.04 Max | Spl Gauge | 2 |  | FOI | Special Gauge (variable) | 2 | Every Hour | PMC
|  |  | 7 | Height |  |  |  | 64.24 / 64.33 | 2D Height Gauge | 2 |  | FOI | Special Gauge (variable) | 2 | Every Hour | PMC
|  |  | 8 | Parallelism wrt D |  |  |  | 0.06 Max | Spl Gauge | 2 |  | FOI | Special Gauge (variable) | 2 | Every Hour | PMC
|  |  | 9 | Roughness on 64 Depth Face |  |  |  | 3.0 Ra Max | Roughness Specimen | 1 |  | FOI | - | - | - | -
|  |  | 10 | Angle |  |  |  | 19° / 21° | Contour | 1 |  | FOI | - | - | - | -
|  |  | 11 | Distance |  |  |  | 14.60 / 15.40 | Contour | 1 |  | FOI | - | - | - | -
|  |  | 12 | Roughness on Ø 214 OD |  |  |  | 6.3 Ra Max | Roughness Tester | 1 |  | FOI | - | - | - | -
|  |  | 13 | Outer Diameter |  |  |  | Ø 213.60 / 214.40 | Vernier | 2 |  | FOI | Spl.Type Snap Gauge | 2 | Every Hour | PCC
|  |  | 14 | Roughness on Spider Face |  |  |  | 3.0 Ra Max | Roughness Specimen | 1 |  | FOI | - | - | - | -
|  |  | 15 | Spherical Radius |  |  |  | R 82.57 / 82.63 | Special Gauge (variable) | 2 |  | FOI | Special Gauge (variable) | 2 | Every Hour | PMC
|  |  | 15 | Spherical Radius |  |  |  | R 82.57 / 82.63 | - | - |  | - | Special Gauge (variable) | 1 | 1 No. - Before insert corner change ; 1 No. - After insert corner change | PCC
|  |  | 16 | Position wrt D |  |  |  | 0.22 Max | Special Gauge (variable) | 2 |  | FOI | Special Gauge (variable) | 2 | Every Hour | PCC
|  |  | 16 | Position wrt D |  |  |  | 0.22 Max | - | - |  | - | Special Gauge (variable) | 1 | 1 No. - Before insert corner change ; 1 No. - After insert corner change | PCC
|  |  | 17 | Runout on Spherical Radius wrt F |  |  |  | 0.05 Max | Between Center With Dial | 2 |  | FOI | Between Center With Dial | 2 | Every Hour | PCC
|  |  | 18 | Inner Diameter |  |  |  | Ø 83.00 / 83.40 | 2D Height Gauge | 2 |  | FOI | Plug Gauge | 2 | Every Hour | PCC
|  |  | 19 | Roughness on Ø 83 |  |  |  | 6.3 Ra Max | Roughness Tester | 1 |  | FOI | - | - | - | -
|  |  | 20 | Angle |  |  |  | 5° / 7° | Contour | 1 |  | FOI | - | - | - | -
|  |  | 21 | Radius |  |  |  | R 1.10 / 1.90 | Contour | 1 |  | FOI | - | - | - | -
|  |  | 22 | Chamfer |  |  |  | 1.10 / 1.90 x 44° / 46° | Contour | 1 |  | FOI | - | - | - | -
|  |  | 23 | Roughness on Spherical Radius |  |  |  | 3.0 Ra Max | Roughness Tester | 1 |  | FOI | - | - | - | -
|  |  | 24 | Chamfer on ID |  |  |  | 0.50 Max x 44° / 46° | Contour | 1 |  | FOI | - | - | - | -
|  |  | 25 | Chamfer on OD |  |  |  | 0.40 / 1.20 x 44° / 46° | Contour | 1 |  | FOI | - | - | - | -
|  |  | 26 | Spider Thickness |  |  |  | 25.00 / 27.00 | Vernier | 2 |  | FOI | - | - | - | -
|  |  | 27 | Rear Chamfer Angle |  |  |  | 29° / 31° | Contour | 1 |  | FOI | - | - | - | -
|  |  | 28 | Inner Diameter |  |  |  | Ø 65.50 / 66.30 | Bore Dial | 2 |  | FOI | Plug Gauge | 2 | Every Hour | PCC
|  |  | 29 | Roughness on Ø 65.9 |  |  |  | 6.3 Ra Max | Roughness Tester | 1 |  | FOI | - | - | - | -
|  |  | 30 | Step Mark on Spherical Radius |  |  |  | Casting to machining area step mark not allowed | Visual | 2 |  | FOI | Visual | 100% | 100% | PCC
|  |  | 31 | Appearance - Machining |  |  |  | Free from Burr, Tool Mark, Step Mark, Chattering Mark, Damage, Rust. | Visual | 2 |  | FOI | Visual | 100% | 100% | PCC
|  |  | 32 | Appearance - Casting |  |  |  | Free From Fettling Damage, Extra Material, Unwash, Casting Damage & Rust. Blow Holes, Sandrop as per Meritor STD. | Visual | 2 |  | FOI | Visual | 100% | 100% | PCC
20 | OD Turning | ACE -5 / ACE -5 | 1 | Total height | Refer SOP: SOP / DC / 002 |  |  | 174.30 / 174.80 | Height Gauge + Dial | 2 | Every setting / Tool Change / Major Break down / Fixture Breakdown / If Machine is Continuously Running for 15 days in the Same Setting | FOI | Flush Pin Gauge | 2 | Every Hour | PCC | 1.Stop the production & Inform to supervisor 2.Check the parts produced earlier3. Rework to be done with in 48 hrs & Rejection move to scrap.4.Correct the program / tool / fixture/ parameters5.After correction, get first off approval & Continue to production
|  |  | 2 | Distance |  |  |  | 112.84 / 113.16 | Special Gauge (variable) | 2 |  | FOI | Special Gauge (variable) | 2 | Every Hour | PMC
|  |  | 3 | Roughness on Bearing Shoulder |  |  |  | 3.0 Ra Max | Roughness Tester | 1 |  | FOI | - | - | - | -
|  |  | 4 | Distance |  |  |  | 58.24 / 58.56 | Height Gauge + Dial | 2 |  | FOI | 2D Height Gauge | 2 | Every Hour | PCC
|  |  | 5 | Roughness on face |  |  |  | 6.3 Ra Max | Roughness Tester | 1 |  | FOI | - | - | - | -
|  |  | 6 | Run out on groove face wrt F |  |  |  | 0.16 Max | Between Center With Dial | 2 |  | FOI | Between Center With Dial | 2 | Every Hour | PCC
|  |  | 7 | Distance |  |  |  | 33.80 / 34.20 | Height Gauge With Scriber | 2 |  | FOI | Height Gauge With Scriber | 2 | Every Hour | PCC
|  |  | 8 | Parallelism wrt D |  |  |  | 0.04 max | Height Gauge + Dial | 2 |  | FOI | Height Gauge + Dial | 2 | Every Hour | PCC
|  |  | 9 | Perpendicularity wrt F |  |  |  | 0.064 Max | Between Center With Dial | 2 |  | FOI | Between Center With Dial | 2 | Every Hour | PCC
|  |  | 10 | Outer Diameter |  |  |  | Ø 101.95 / 102.035 | Micrometer | 2 |  | FOI | Snap Gauge | 2 | Every Hour | PCC
|  |  | 11 | Runout wrt F |  |  |  | 0.064 Max | Height Gauge + Dial | 2 |  | FOI | Height Gauge + Dial | 2 | Every Hour | PCC
|  |  | 12 | Roughness on Ø 101 |  |  |  | 3.0 Ra Max | Roughness Tester | 1 |  | FOI | - | - | - | -
|  |  | 13 | Outer Diameter |  |  |  | Ø 101.06 / 101.16 | Micrometer | 2 |  | FOI | Snap Gauge | 2 | Every Hour | PCC
|  |  | 14 | Outer Diameter |  |  |  | Ø 82.20 / 82.80 | Micrometer | 2 |  | FOI | Snap Gauge | 2 | Every Hour | PCC
|  |  | 14 | Outer Diameter |  |  |  | Ø 82.20 / 82.80 | - | - |  | - | Snap Gauge | 1 | 1 No. - Before insert corner change ; 1 No. - After insert corner change | PCC
|  |  | 15 | Runout on Ø 82 wrt F |  |  |  | 0.16 Max | Special Gauge (variable) | 2 |  | FOI | Special Gauge (variable) | 2 | Every Hour | PCC
|  |  | 16 | Groove Diameter |  |  |  | Ø 78.30 / 78.50 | Groove micrometer | 2 |  | FOI | Snap Gauge | 2 | Every Hour | PCC
|  |  | 16 | Groove Diameter |  |  |  | Ø78.30 / 78.50 | - | - |  | - | Snap Gauge | 1 | 1 No. - Before insert corner change ; 1 No. - After insert corner change | PCC
|  |  | 17 | Groove width |  |  |  | 5.00 / 5.30 | 2D Height Gauge | 2 |  | FOI | Width Gauge | 2 | Every Hour | PCC
|  |  | 17 | Groove width |  |  |  | 5.00 / 5.30 | - | - |  | - | Width Gauge | 1 | 1 No. - Before insert corner change ; 1 No. - After insert corner change | PCC
|  |  | 18 | Distance |  |  |  | 19.10 / 19.50 | Height Gauge With Scriber | 2 |  | FOI | - | - | - | -
|  |  | 19 | Runout on Groove top wrt F |  |  |  | 0.16 Max | Special Gauge (variable) | 2 |  | FOI | Special Gauge (variable) | 2 | Every Hour | PCC
|  |  | 20 | Roughness |  |  |  | 6.30 Ra Max | Roughness Tester | 1 |  | FOI | - | - | - | -
|  |  | 21 | Radius |  |  |  | R 1.20 / 2.00 | Contour | 1 |  | FOI | - | - | - | -
|  |  | 22 | Radius |  |  |  | R 0.30 Max | Contour | 1 |  | FOI | - | - | - | -
|  |  | 23 | Chamfer Angle |  |  |  | 29° / 31° | Contour | 1 |  | FOI | - | - | - | -
|  |  | 24 | Chamfer Distance |  |  |  | 1.60 / 2.40 | Contour | 1 |  | FOI | - | - | - | -
|  |  | 25 | Radius |  |  |  | R 2.0 / 2.50 | Contour | 1 |  | FOI | - | - | - | -
|  |  | 26 | Radius Depth on Shoulder X |  |  |  | 0.25 Max | Contour | 1 |  | FOI | - | - | - | -
|  |  | 27 | Distance |  |  |  | 2.79 Ref | Contour | 1 |  | FOI | - | - | - | -
|  |  | 28 | Chamfer Angle |  |  |  | 20° Ref | Contour | 1 |  | FOI | - | - | - | -
|  |  | 29 | Radius Depth on Shoulder Y |  |  |  | 0.25 / 0.30 | Contour | 1 |  | FOI | - | - | - | -
|  |  | 30 | Appearance - Machining |  |  |  | Free from Burr, Tool Mark, Step Mark, Chattering Mark, Damage,Rust. | Visual | 2 |  | FOI | Visual | 100% | 100% | PCC
|  |  | 31 | Appearance - Casting |  |  |  | Free From Fettling Damage, Extra Material, Unwash, Casting Damage & Rust. Blow Holes, Sandrop as per Meritor STD. | Visual | 2 |  | FOI | Visual | 100% | 100% | PCC
30 | Laser Marking | ACONEX / ACONEX | 1 | - | Program No |  |  | DC 3905 | Visual in screen | 1 | Every Day | Process Parameter Monitoring Sheet | - | - | - | - | If not OK inform to Supervisor to take corrective action
|  |  | 2 | - | Air pressure |  |  | 4-6 Bar | Pressure Gauge | 1 | Every Day | Process Parameter Monitoring Sheet | - | - | - | -
|  |  | 3 | - | Laser Marking Height |  |  | 37.5 cm | Measuring Scale | 1 | Every Day | Process Parameter Monitoring Sheet | - | - | - | -
|  |  | 4 | - | Marking Direction |  |  | Clockwise | Visual | 1 | Every Day | Process Parameter Monitoring Sheet | - | - | - | -
|  |  | 1 | Part no | Refer SOP: SOP / DC / 003 |  |  | 3235E3905 | Visual | 2 | Every setting / Tool Change / Major Break down / Fixture Breakdown / If Machine is Continuously Running for 15 days in the Same Setting | FOI | Visual | 100% | 100% | PCC
|  |  | 2 | Date Code |  |  |  | XXXX - (Julien code) 1st 3 digit Date code & Last Digit year code | Visual | 2 |  | FOI | Lab View Display | 100% | 100% | PCC
|  |  | 3 | Serial No |  |  |  | YYYY - Running Serial no | Visual | 2 |  | FOI | Visual | 100% | 100% | PCC
|  |  | 4 | Legibility of marking |  |  |  | Should be Legible | Visual | 2 |  | FOI | Visual | 100% | 100% | PCC
40 | Spline Hobbing | CIMA-8 / CIMA-8 | 1 | Measuring location for BOD @ 10.0 | Refer SOP: SOP / DC / 004 |  |  | 9.7 / 10.7 | Special Gauge (variable) Ref | - | Every setting / Tool Change / Major Break down / Fixture Breakdown / If Machine is Continuously Running for 15 days in the Same Setting | - | - | - | - | - | 1.Stop the production & Inform to supervisor 2.Check the parts produced earlier3. Rework to be done with in 48 hrs & Rejection move to scrap.4.Correct the program / tool / fixture/ parameters5.After correction, get first off approval & Continue to production
|  |  | 2 | Radius (Ensure cutter Radius ) |  |  |  | R 39.28 / 40.72 | Contour | 1 | - | FOI | - | - | - | -
|  |  | 3 | Measuring location for Major dia @ 19.30 |  |  |  | 18.90 / 19.70 | Height Gauge With Scriber | 2 |  |  | - | - | - | -
|  |  | 4 | Face to Cutter Center Distance |  |  |  | 34.18 / 34.82 | Contour | 1 | - | FOI | - | - | - | -
|  |  | 5 | OPD Runout wrt F |  |  |  | 0.15 Max | Special Gauge (variable) | 2 | - | FOI | - | - | - | -
|  |  | 6 | OPD (Pin size dia 4.0mm) |  |  |  | Ø 105.56 / 105.68 | Special Gauge (variable) | 2 | - | FOI | Spline Gauge | 2 | Every Hour | PCC
|  |  | 7 | Tooth relief Chamfer |  |  |  | 0.1-0.3 x 44° / 46° TYP | Contour | 1 | - | FOI | - | - | - | -
|  |  | 8 | Minor diameter |  |  |  | Ø 96.84 / 96.49 | Spline Gauge | 2 | - | FOI | Spline Gauge | 2 | Every Hour | PCC
|  |  | 9 | Major Diameter |  |  |  | Ø 101.20 / 101.0 | Spline Gauge | 2 | - | FOI | Spline Gauge | 2 | Every Hour | PCC
|  |  | 10 | No of Teeth |  |  |  | 47nos | Spline Gauge | 2 | - | FOI | Spline Gauge | 2 | Every Hour | PCC
|  |  | 11 | Appearance - Machining |  |  |  | Free from Burr, Tool Mark, Step Mark, Chattering Mark, Damage, Rust. | Visual | 2 | - | FOI | Visual | 100% | 100% | PCC
|  |  | 12 | Appearance - Casting |  |  |  | Free From Fettling Damage, Extra Material, Unwash, Casting Damage & Rust. Blow Holes, Sandrop as per Meritor STD. | Visual | 2 | - | FOI | Visual | 100% | 100% | PCC
50 | Angle Hole Drilling | AURAM / AURAM | 1 | Angle hole Drill Diementer | Refer SOP: SOP / DC / 005 |  |  | 4 x Ø 19.20 / 20.80 | Vernier | 2 | Every setting / Tool Change / Major Break down / Fixture Breakdown / If Machine is Continuously Running for 15 days in the Same Setting | FOI | Plug Gauge | 2 | Every Hour | PCC | 1.Stop the production & Inform to supervisor 2.Check the parts produced earlier3. Rework to be done with in 48 hrs & Rejection move to scrap.4.Correct the program / tool / fixture/ parameters5.After correction, get first off approval & Continue to production
|  |  | 2 | Position of Hole |  |  |  | As per Drawing | Position Gauge | 2 |  | FOI | Position Gauge | 2 | Every Hour | PCC
|  |  | 3 | Appearance - Machining |  |  |  | Free from Burr, Tool Mark, Step Mark, Chattering Mark, Damage, Rust. | Visual | 2 |  | FOI | Visual | 100% | 100% | PCC
|  |  | 4 | Appearance - Casting |  |  |  | Free From Fettling Damage, Extra Material, Unwash, Casting Damage & Rust. Blow Holes, Sandrop as per Meritor STD. | Visual | 2 |  | FOI | Visual | 100% | 100% | PCC
60 | Induction Hardening & Induction Tempering | IH -02 GHI / IH -02 GHI |  | Induction Hardening
|  |  | 1 |  | Program No |  |  | 08 | Visual in screen | 1 reading | Every Setting | Metallurgical Lab Report | PLC | 100% | Each sample | Online Data logger | If not OK inform to Supervisor
|  |  | 2 |  | Coil No |  |  | DC-3905-01 | Visual | 1 reading | Every Setting | Metallurgical Lab Report | - | - | - | -
|  |  | 3 |  | Spray Nozzle |  |  | Uniform flow and no blockage | Visual | 1 | Every Setting | Metallurgical Lab Report | Visual | 1 | Every Shift | Coil life monitoring sheet
|  |  | 4 |  | Coil condition |  |  | No damage and bend | Visual | 1 | Every Setting | Metallurgical Lab Report | Visual | 1 | Every Shift | Coil life monitoring sheet
|  |  | 5 |  | Air gap (Shoulder Face) |  |  | 7.5 - 7.8 mm | PLC | 1 | Every Setting | Metallurgical Lab Report | - | - | - | -
|  |  | 6 |  | Air gap (Spline Diameter) |  |  | 1.50 - 5.00 mm | PLC | 1 | Every Setting | Metallurgical Lab Report | - | - | - | -
|  |  | 7 |  | Main Inlet air pressure |  |  | 5 - 6 Bar | Pressure Gauge | 1 Reading | Every Setting | Daily Maintenance Check Sheet | Pressure Gauge | 1 reading | Once in a day | Daily Maintenance Check Sheet
|  |  | 8 |  | Polymer Quench concentration |  |  | Hi-Quench P11 (3.0 / 5.0%) | Refractometer | 1 Reading | Every Setting | Daily Maintenance Check Sheet | Refractometer | 1 reading | Once in a day | Daily Maintenance Check Sheet
|  |  | 9 |  | Polymer Quench Flow |  |  | 12 - 22 LPM | PLC | 1 | Every Setting | Metallurgical Lab Report | PLC | 100% | Each sample | Online Data logger
|  |  | 10 |  | Polymer Quench Oil Temperature |  |  | 25 - 35°C | PLC | 1 | Every Setting | Metallurgical Lab Report | PLC | 100% | Each sample | Online Data logger
|  |  | 11 |  | Coil cooling flow |  |  | 5.0 - 8.0 LPM | Flow Meter | 1 Reading | Every Day | Daily Maintenance Check Sheet | Flow Meter | 1 reading | Once in a day | Daily Maintenance Check Sheet
|  |  | 12 |  | Coil Cooling temperature |  |  | 25 - 35°C | Thermal Indicator | 1 Reading | Every Day | Daily Maintenance Check Sheet | Temperature Indicator | 1 reading | Once in a day | Daily Maintenance Check Sheet
|  |  | 13 |  | Induction Hardening Traceability |  |  | Laser marking Sl no used as traceability for the IH process | - | - | - | - | Lab view Program | 100% | Each sample | Online Data logger
Heat Position
|  |  | 14 |  | Power |  |  | 30 ± 5 KW | PLC | 1 | Every Setting | Metallurgical Lab Report | PLC | 100% | Each sample | Online Data logger
|  |  | 15 |  | Position |  |  | 87.1 ± 1 mm | PLC | 1 | Every Setting | Metallurgical Lab Report | PLC | 100% | Each sample | Online Data logger
|  |  | 16 |  | Feed Rate |  |  | 800 mm / min | PLC | 1 | Every Setting | Metallurgical Lab Report | PLC | 100% | Each sample | Online Data logger
|  |  | 17 |  | Dwell |  |  | 2 Sec | PLC | 1 | Every Setting | Metallurgical Lab Report | PLC | 100% | Each sample | Online Data logger
Quench Start
|  |  | 18 |  | Position |  |  | 94.60 ± 1 mm | PLC | 1 | Every Setting | Metallurgical Lab Report | PLC | 100% | Each sample | Online Data logger
Zone 1
|  |  | 19 |  | Power |  |  | 32 ± 5 KW | PLC | 1 | Every Setting | Metallurgical Lab Report | PLC | 100% | Each sample | Online Data logger
|  |  | 20 |  | Position |  |  | 94.60 ± 1 mm | PLC | 1 | Every Setting | Metallurgical Lab Report | PLC | 100% | Each sample | Online Data logger
|  |  | 21 |  | Feed Rate |  |  | 120 mm / min | PLC | 1 | Every Setting | Metallurgical Lab Report | PLC | 100% | Each sample | Online Data logger
|  |  | 22 |  | Dwell |  |  | 0 Sec | PLC | 1 | Every Setting | Metallurgical Lab Report | PLC | 100% | Each sample | Online Data logger
Zone 2
|  |  | 23 |  | Power |  |  | 37 ± 5 KW | PLC | 1 | Every Setting | Metallurgical Lab Report | PLC | 100% | Each sample | Online Data logger
|  |  | 24 |  | Position |  |  | 110.60 ± 1 mm | PLC | 1 | Every Setting | Metallurgical Lab Report | PLC | 100% | Each sample | Online Data logger
|  |  | 25 |  | Feed Rate |  |  | 55 mm / min | PLC | 1 | Every Setting | Metallurgical Lab Report | PLC | 100% | Each sample | Online Data logger
|  |  | 26 |  | Dwell |  |  | 0 Sec | PLC | 1 | Every Setting | Metallurgical Lab Report | PLC | 100% | Each sample | Online Data logger
Zone 3
|  |  | 27 |  | Power |  |  | 27 ± 5 KW | PLC | 1 | Every Setting | Metallurgical Lab Report | PLC | 100% | Each sample | Online Data logger
|  |  | 28 |  | Position |  |  | 124.3 ± 1 mm | PLC | 1 | Every Setting | Metallurgical Lab Report | PLC | 100% | Each sample | Online Data logger
|  |  | 29 |  | Feed Rate |  |  | 95 mm / min | PLC | 1 | Every Setting | Metallurgical Lab Report | PLC | 100% | Each sample | Online Data logger
|  |  | 30 |  | Dwell |  |  | 0 Sec | PLC | 1 | Every Setting | Metallurgical Lab Report | PLC | 100% | Each sample | Online Data logger
Quench Stop
|  |  | 31 |  | Position |  |  | 155.6 ± 1 mm | PLC | 1 | Every Setting | Metallurgical Lab Report | PLC | 100% | Each sample | Online Data logger
|  |  | 32 |  | Feed Rate |  |  | 520 mm / min | PLC | 1 | Every Setting | Metallurgical Lab Report | PLC | 100% | Each sample | Online Data logger
|  |  | 33 |  | Dwell |  |  | 60 Sec | PLC | 1 | Every Setting | Metallurgical Lab Report | PLC | 100% | Each sample | Online Data logger
Induction Tempering
Heat Position
|  |  | 34 |  | Power |  |  | 8 ± 5 KW | PLC | 1 | Every Setting | Metallurgical Lab Report | PLC | 100% | Each sample | Online Data logger
|  |  | 35 |  | Position |  |  | 87.1 ± 1 mm | PLC | 1 | Every Setting | Metallurgical Lab Report | PLC | 100% | Each sample | Online Data logger
|  |  | 36 |  | Feed Rate |  |  | 1000 mm / min | PLC | 1 | Every Setting | Metallurgical Lab Report | PLC | 100% | Each sample | Online Data logger
Zone 1
|  |  | 37 |  | Power |  |  | 8 ± 5 KW | PLC | 1 | Every Setting | Metallurgical Lab Report | PLC | 100% | Each sample | Online Data logger
|  |  | 38 |  | Position |  |  | 94.60 ± 1 mm | PLC | 1 | Every Setting | Metallurgical Lab Report | PLC | 100% | Each sample | Online Data logger
|  |  | 39 |  | Feed Rate |  |  | 40 mm / min | PLC | 1 | Every Setting | Metallurgical Lab Report | PLC | 100% | Each sample | Online Data logger
Zone 2
|  |  | 40 |  | Power |  |  | 8 ± 5 KW | PLC | 1 | Every Setting | Metallurgical Lab Report | PLC | 100% | Each sample | Online Data logger
|  |  | 41 |  | Position |  |  | 106.60 ± 1 mm | PLC | 1 | Every Setting | Metallurgical Lab Report | PLC | 100% | Each sample | Online Data logger
|  |  | 42 |  | Feed Rate |  |  | 70 mm / min | PLC | 1 | Every Setting | Metallurgical Lab Report | PLC | 100% | Each sample | Online Data logger
Zone 3
|  |  | 43 |  | Power |  |  | 6 ± 5 KW | PLC | 1 | Every Setting | Metallurgical Lab Report | PLC | 100% | Each sample | Online Data logger
|  |  | 44 |  | Position |  |  | 124.1 ± 1 mm | PLC | 1 | Every Setting | Metallurgical Lab Report | PLC | 100% | Each sample | Online Data logger
|  |  | 45 |  | Feed Rate |  |  | 60 mm / min | PLC | 1 | Every Setting | Metallurgical Lab Report | PLC | 100% | Each sample | Online Data logger
Air Cool
|  |  | 46 |  | Dwell |  |  | 30 Sec | PLC | 1 | Every Setting | Metallurgical Lab Report | PLC | 100% | Each sample | Online Data logger
Quench Stop
|  |  | 47 |  | Position |  |  | 175 ± 1mm | PLC | 1 | Every Setting | Metallurgical Lab Report | PLC | 100% | Each sample | Online Data logger
|  |  | 48 |  | Feed Rate |  |  | 200 mm / min | PLC | 1 | Every Setting | Metallurgical Lab Report | PLC | 100% | Each sample | Online Data logger
|  |  | 49 |  | Dwell |  |  | 15 Sec | PLC | 1 | Every Setting | Metallurgical Lab Report | PLC | 100% | Each sample | Online Data logger
|  |  | 1 | Surface Hardness | Refer SOP: SOP / DC / 006 |  |  | 49 - 58 HRC on Full spline | Hardness Tester | First Job | Every Setup | Metallurgical Report | Hardness Tester | 1 | Last Job or Before Setting Change | Metallurgical Report | If not OK inform to Lab in charge
|  |  | 2 | Induction Pattern |  |  |  | 8 ± 2 mm from spline ending at OD | Vernier | First Job | Every Setup | Metallurgical Report | Vernier | 1 | Last Job or Before Setting Change | Metallurgical Report
|  |  | 3 | Total Case depth |  |  |  | 2.6 – 5.0 mm from spline root | Vernier | First Job | Every Setup | Metallurgical Report | Vernier | 1 | Last Job or Before Setting Change | Metallurgical Report
|  |  | 4 | Microstructure |  |  |  | Tempered martensite with free Ferrite and traces of retained austenite. No overheating / carbide | Microscope | First Job | Every Setup | Metallurgical Report | Microscope | 1 | Last Job or Before Setting Change | Metallurgical Report
|  |  | 5 | Crack |  |  |  | Free from Crack | MPI | First Job | Every Setup | Metallurgical Report | - | - | - | Metallurgical Report
70 | OD Grinding | HMC- OD GRINDING / HMC- OD GRINDING | 1 | Squareness on Bearing Dia & Bearing Shoulder wrt A | Refer SOP: SOP / DC / 007 |  |  | 0.064 Max | CMM | 2 | Every setting / Tool Change / Major Break down / Fixture Breakdown / If Machine is Continuously Running for 15 days in the Same Setting | FOI | Special Gauge (variable) | 2 | Every Hour | PMC | 1.Stop the production & Inform to supervisor 2.Check the parts produced earlier3. Rework to be done with in 48 hrs & Rejection move to scrap.4.Correct the program / tool / fixture/ parameters5.After correction, get first off approval & Continue to production
|  |  | 2 | Roughness on Ø 101 |  |  |  | 1.6 Ra Max | Roughness Tester | 1 |  | FOI | - | - | - | -
|  |  | 3 | Bearing Diameter |  |  |  | Ø 101.675 / 101.730 | Air gauge | 2 |  | FOI | Air gauge | 100% | 100% | PMC
|  |  | 4 | Runout on Bearing Dia wrt F |  |  |  | 0.064 Max | Between Center With Dial | 2 |  | FOI | - | - | - | -
|  |  | 5 | Cylindricity |  |  |  | 0.013 Max | CMM | 2 |  | FOI | - | - | - | -
|  |  | 6 | Ovality on Bearing Diameter |  |  |  | 0.01 Max | Air gauge | 2 |  | FOI | Air gauge | 100% | 100% | PMC
|  |  | 7 | Taper on Bearing Diameter |  |  |  | 0.01 Max | Air gauge | 2 |  | FOI | Air gauge | 100% | 100% | PMC
|  |  | 8 | Runout on Ø 82 wrt A |  |  |  | 0.16 Max | Special Gauge (variable) | 2 |  | FOI | - | - | - | -
|  |  | 9 | Runout on groove top face wrt A |  |  |  | 0.16 Max | Special Gauge (variable) | 2 |  | FOI | - | - | - | -
|  |  | 10 | Runout on groove bottom face wrt A |  |  |  | 0.16 Max | Special Gauge (variable) | 2 |  | FOI | - | - | - | -
|  |  | 11 | Distance |  |  |  | 33.68 / 34.32 | Special Gauge (variable) | 2 |  | FOI | - | - | - | -
|  |  | 12 | Groove Depth Distance |  |  |  | 2.25 / 2.75 | Contour | 1 |  | FOI | - | - | - | -
|  |  | 13 | Radius Depth on Shoulder X |  |  |  | 0.30 max | Contour | 1 |  | FOI | - | - | - | -
|  |  | 14 | Radius Depth on Shoulder Y |  |  |  | 0.15 Max | Contour | 1 |  | FOI | - | - | - | -
|  |  | 15 | Gleason on Test |  |  |  | As per WI - MC - SM - 33 | Every Setting | 1 |  | MEI Lab Report | - | - | - | -
|  |  | 16 | Radius (Smooth Merge) |  |  |  | Positive step is not allowed near the radius after grinding | Visual | 2 |  | FOI | Visual | 100% | 100% | PCC
|  |  | 17 | Grinding Burning Mark |  |  |  | Burning mark - Not Allowed | Visual | 2 |  | FOI | Visual | 100% | 100% | PCC
|  |  | 18 | Appearance |  |  |  | Free from Line mark, Scratches, Blow holes, etc.. | Visual | 2 |  | FOI | Visual | 100% | 100% | PCC
80 | Crack Detection - Inspection | ULTRAMAG / ULTRAMAG | 1 | Presence of Crack | Q / WI / 003 |  |  | Free from Crack | AS per CD Inspection SOP | 100% | 100% | CD Inspection Report | - | - | - | - | Inform to Supervisor
90 | Slot Milling, M16 Drill & Tapping | DVC 400 & AMS 05 / DVC 400 & AMS 05 | 1 | Distance | Refer SOP: SOP / DC / 008A & SOP / DC / 008B |  |  | 88.506 /88.866 | CMM | 2 | Every setting / Tool Change / Major Break down / Fixture Breakdown / If Machine is Continuously Running for 15 days in the Same Setting | FOI | - | - | - | - | 1.Stop the production & Inform to supervisor 2.Check the parts produced earlier3. Rework to be done with in 48 hrs & Rejection move to scrap.4.Correct the program / tool / fixture/ parameters5.After correction, get first off approval & Continue to production
|  |  | 2 | Distance |  |  |  | 65.758 / 66.118 | CMM | 2 |  | FOI | - | - | - | -
|  |  | 3 | Distance |  |  |  | 28.637 / 28.997 | CMM | 2 |  | FOI | - | - | - | -
|  |  | 4 | Distance |  |  |  | 88.506 /88.866 | CMM | 2 |  | FOI | - | - | - | -
|  |  | 5 | Distance |  |  |  | 65.758 / 66.118 | CMM | 2 |  | FOI | - | - | - | -
|  |  | 6 | Distance |  |  |  | 28.637 / 28.997 | CMM | 2 |  | FOI | - | - | - | -
|  |  | 7 | Squareness on Spider hole wrt B |  |  |  | 0.10 Max | Special Gauge (variable) | 2 |  | FOI | Special Gauge (variable) | 2 | Every Lot | PMC
|  |  | 8 | Spider Hole Depth |  |  |  | 15.495 / 15.550 | Special Gauge (variable) | 2 |  | FOI | Special Gauge (variable) | 2 | Every Lot | PMC
|  |  | 9 | Slot Chamfer |  |  |  | 8 x 0.20 / 0.80 x 44° / 46° | Contour | 1 |  | FOI | - | - | - | -
|  |  | 10 | Spider Hole Dimension |  |  |  | 30.79 / 30.83 mm | - | - |  | FOI | Mandrel | 2 | Every Hour | PCC
|  |  | 10 | Spider Hole Dimension |  |  |  | 30.79 / 30.83 mm | CMM | 2 |  | FOI | Readable gauge | 2 | 4 hours once | PMC
|  |  | 11 | Roughness on Spider Hole |  |  |  | 3.0 Ra Max | Roughness Tester | 1 |  | FOI | - | - | - | -
|  |  | 12 | Position on Spherical Radius wrt C-B |  |  |  | 0.10 Max | Special Gauge (variable) | 2 |  | FOI | Special Gauge (variable) | 2 | Every Hour | PMC
|  |  | 13 | Thread |  |  |  | 12 x M16 x 1.5 - 6H - Thru | Thread gauge | 2 |  | FOI | Thread Plug Gauge | 2 | Every Hour | PCC
|  |  | 14 | Thread Chamfer |  |  |  | 12 x 0.2 / 0.60 x 45° / 46° | Contour | 1 |  | FOI | - | - | - | -
|  |  | 15 | Position on Thread wrt C-B / D (M) |  |  |  | 0.45 Max | CMM | 2 |  | FOI | Position Gauge | 2 | Every Hour | PCC
|  |  | 16 | Position on Spline Major Dia wrt C-B / A |  |  |  | 0.16 Max | Special Gauge (variable) | 2 |  | FOI | Special Gauge (variable) | 2 | Every Hour | PCC
|  |  | 17 | Runout on Bearing Dia wrt C-B / D |  |  |  | 0.064 Max | Special Gauge (variable) | 2 |  | FOI | Special Gauge (variable) | 2 | Every Hour | PMC
|  |  | 18 | Roughness on Slot Reliving Depth |  |  |  | 6.3 Ra Max | Roughness Specimen | 1 |  | FOI | - | - | - | -
|  |  | 19 | Profile of a Surface wrt E (M) |  |  |  | 0.20 Max | CMM | 2 |  | FOI | - | - | - | -
|  |  | 20 | Slot Reliving Depth |  |  |  | 15.61 / 15.80 | CMM | 1 |  | FOI | - | - | - | -
|  |  | 21 | Position on Spline wrt C-B / A |  |  |  | 0.16 Max | CMM | 2 |  | FOI | Special Gauge (variable) | 2 | Every Hour | PMC
|  |  | 22 | Slot Center to Spherical Center |  |  |  | 0.06 / 0.16 | CMM | 2 |  | FOI | - | - | - | -
|  |  | 23 | Appearance - Machining |  |  |  | Free from Burr, Tool Mark, Step Mark, Chattering Mark, Damage, Rust. | Visual | 2 |  | FOI | Visual | 100% | 100% | PCC
|  |  | 24 | Appearance - Casting |  |  |  | Free From Fettling Damage, Extra Material, Unwash, Casting Damage & Rust. Blow Holes, Sandrop as per Meritor STD. | Visual | 2 |  | FOI | Visual | 100% | 100% | PCC
100 | Washing | SPM Machine / SPM MACHINE | 1 | Part Cleaning | Ref SOP: SOP / DC / 009 |  |  | No Dust Allowed | Visual | 100% | 100% | Sop | - | - | - | - | If not ok, Stop the production, Inform to Cell Leader - QA
|  |  | 2 | Part Drying |  |  |  | Part Wetness Not Allowed | Visual | 100% | 100% | Sop | - | - | - | -
110 | Dewatering & RP Oiling | SPM Machine / SPM MACHINE | 1 | Part Cleaning | Ref SOP: SOP / DC / 010 |  |  | Part free from dust, burr & Excess oil | Visual | 100% | 100% | Sop | - | - | - | - | If not ok, Stop the production, Inform to Cell Leader - QA
|  |  | 2 | Part oiling |  |  |  | Oil Should be present on part Surface, Oil droplet (Excess oil) not allowed. | Visual | 100% | 100% | Sop | - | - | - | -
120 | Final Inspection - PDI | PDI Station | 1 | Identification Mark | Refer SOP: SOP/PDI/040 |  |  | Part No,Julian Date, Serial No | Visual | 100% | 100% | PDI Summary Report | - | - | - | - | Stop the production, Inform to Cell Leader - QA
|  |  | 2 | Induction Hardening |  |  |  | Presence of IH on Spline | Visual | 100% | 100% | PDI Summary Report | - | - | - | -
|  |  | 3 | Thread |  |  |  | 12 x M16 x 1.5 - 6H Thru | Auto Thread Gauge | 100% | 100% | PDI Summary Report | - | - | - | -
|  |  | 4 | Position on Thread wrt C-B /D (M) |  |  |  | 0.45 Max | Receiver Gauge | 100% | 100% | PDI Summary Report | - | - | - | -
|  |  | 5 | Bearing Diameter |  |  |  | Ø 101.675 / 101.730 | Air gauge | 100% | 100% | PDI Summary Report | - | - | - | -
|  |  | 6 | Taper on Bearing Diameter |  |  |  | 0.01 Max | Air gauge | 100% | 100% | PDI Summary Report | - | - | - | -
|  |  | 7 | Ovality on Bearing Diameter |  |  |  | 0.01 Max | Air gauge | 100% | 100% | PDI Summary Report | - | - | - | -
|  |  | 8 | Runout on Bearing Dia wrt C-B / D |  |  |  | 0.064 Max | Special Gauge (variable) | 2 | Per Skid | PDI Check Sheet | - | - | - | -
|  |  | 9 | Bearing Shoulder to Spider Distance |  |  |  | 112.84 / 113.16 | Special Gauge (variable) | 100% | 100% | PDI Summary Report | - | - | - | -
|  |  | 10 | Squareness on Bearing Dia & Bearing Shoulder wrt A |  |  |  | 0.064 Max | Special Gauge (variable) | 2 | Per Skid | PDI Check Sheet | - | - | - | -
|  |  | 11 | Washer Seat to Spider Distance |  |  |  | 64.22 / 64.35 | Depth Gauge | 100% | 100% | PDI Summary Report | - | - | - | -
|  |  | 12 | Parallelism on Washer seat toSpider face wrt D |  |  |  | 0.064 Max | Special Gauge (variable) | 2 | Per Skid | PDI Check Sheet | - | - | - | -
|  |  | 13 | Spherical Radius |  |  |  | R 82.565 / 82.63 | Special Gauge (variable) | 100% | 100% | PDI Summary Report | - | - | - | -
|  |  | 14 | Position on Spherical Radius wrt C-B |  |  |  | 0.10 Max | Special Gauge (variable) | 2 | Per Skid | PDI Check Sheet | - | - | - | -
|  |  | 15 | Spider Hole Dimension |  |  |  | 30.79 / 30.83 | Mandrel | 100% | 100% | PDI Summary Report | - | - | - | -
|  |  | 16 | Spider Hole Depth |  |  |  | 15.487 / 15.543 | Special Gauge (variable) | 100% | 100% | PDI Summary Report | - | - | - | -
|  |  | 17 | Squareness on Spider hole wrt B |  |  |  | 0.10 max | Special Gauge (variable) | 2 | Per Skid | PDI Check Sheet | - | - | - | -
|  |  | 18 | Flatness on Spider face |  |  |  | 0.04 Max | Special Gauge (variable) | 2 | Per Skid | PDI Check Sheet | - | - | - | -
|  |  | 19 | Position on Spline pitch dia wrt C-B / A |  |  |  | 0.16 Max | Special Gauge (variable) | 2 | Per Skid | PDI Check Sheet | - | - | - | -
|  |  | 20 | Roughness on Bearing Dia |  |  |  | No line mark ,No chattering mark , No tool mark & No burr | Visual | 100% | 100% | PDI Summary Report | - | - | - | -
|  |  | 21 | Position on Spherical wrt D |  |  |  | 0.24 max | Special Gauge | 100% | 100% | PDI Summary Report | - | - | - | -
|  |  | 22 | External Spline |  |  |  | 12/ 24 Pitch (2.117 / 1.058) | Spline Gauge | 100% | 100% | PDI Summary Report | - | - | - | -
|  |  | 23 | Total Height |  |  |  | 174.35 / 174.75 | Flush Pin Gauge | 100% | 100% | PDI Summary Report | - | - | - | -
|  |  | 24 | Outer Diameter |  |  |  | Ø 81.8 / 82.2 | Gap Gauge | 100% | 100% | PDI Summary Report | - | - | - | -
|  |  | 25 | Groove Diameter |  |  |  | Ø 78.2 / 78.5 | Gap Gauge | 100% | 100% | PDI Summary Report | - | - | - | -
|  |  | 26 | Groove Width |  |  |  | 5.00 / 5.30 | Width Gauge | 100% | 100% | PDI Summary Report | - | - | - | -
|  |  | 27 | Inner Diameter |  |  |  | Ø 82.60 / 83.40 | Plug Gauge | 100% | 100% | PDI Summary Report | - | - | - | -
|  |  | 28 | Inner Diameter |  |  |  | 65.50 / 66.30 | Plug Gauge | 100% | 100% | PDI Summary Report | - | - | - | -
|  |  | 29 | Oil Drying |  |  |  | Visual | Visual | 100% | 100% | PDI Summary Report | - | - | - | -
|  |  | 30 | Burr & Tool Mark |  |  |  | Not Allowed | Visual | 100% | 100% | PDI Summary Report | - | - | - | -
|  |  | 31 | Step Mark & Chattering Mark |  |  |  | Not Allowed | Visual | 100% | 100% | PDI Summary Report | - | - | - | -
|  |  | 32 | Machining Damage & Machining Rust |  |  |  | Not Allowed | Visual | 100% | 100% | PDI Summary Report | - | - | - | -
|  |  | 33 | Fettling Damage & Extra Material |  |  |  | Not Allowed | Visual | 100% | 100% | PDI Summary Report | - | - | - | -
|  |  | 34 | Unwash & Casting Damage |  |  |  | Not Allowed | Visual | 100% | 100% | PDI Summary Report | - | - | - | -
|  |  | 35 | Casting Rust and Porosity |  |  |  | Not Allowed | Visual | 100% | 100% | PDI Summary Report | - | - | - | -
|  |  | 36 | Blow Holes & Sandrop |  |  |  | Not Allowed | Visual | 100% | 100% | PDI Summary Report | - | - | - | -
|  |  | 37 | Meritor Logo |  |  |  | Should Presence | Visual | 100% | 100% | PDI Summary Report | - | - | - | -
|  |  | 38 | MEI ID |  |  |  | Should Presence | Visual | 100% | 100% | PDI Summary Report | - | - | - | -
|  |  | 39 | Date Code |  |  |  | Should Presence | Visual | 100% | 100% | PDI Summary Report | - | - | - | -
130 | Packing | Packing station | 1 | Skid Packing | Ref SOP: SOP / DC / 013 |  |  | As per SOP | Visual | 100% | 100% | Packing & Layer Audit Report | - | - | - | - | Stop the Packing, Inform to Supervisor
|  |  | 2 | No of Qty. / Layer |  |  |  | As per SOP | Visual | 100% | 100% | Packing & Layer Audit Report | - | - | - | -
|  |  | 3 | Skid Qty. |  |  |  | As per SOP | Visual | 100% | 100% | Packing & Layer Audit Report | - | - | - | -
|  |  | 4 | Part Cleanliness |  |  |  | No Burr, Rust & Oil Contamination | Visual | 100% | 100% | Packing & Layer Audit Report | - | - | - | -
|  |  | 5 | Casting Date Code / Marking |  |  |  | Note the Date Code | Visual | 2 | Per Layer | Packing & Layer Audit Report | - | - | - | -
|  |  | 6 | Oil Traces on Part Surface |  |  |  | Oil Should be present on part Surface, Oil Droplet not allowed. | Visual | 100% | 100% | Packing & Layer Audit Report | - | - | - | -
140 | Dock Audit | Packing Station | 1 | Identification Mark |  |  |  | Part No, Julian Date, Serial No | Visual | 2 | Per Skid | Dock Audit Report | - | - | - | - | Stop the production, Inform to Cell Leader - QA-
|  |  | 2 | Induction Hardening |  |  |  | Presence of IH on Spline | Visual | 2 | Per Skid | Dock Audit Report | - | - | - | -
|  |  | 3 | Thread |  |  |  | 12 x M16 x 1.5 - 6H Thru | Thread Plug Gauge | 2 | Per Skid | Dock Audit Report | - | - | - | -
|  |  | 4 | Position on Thread wrt C-B /D (M) |  |  |  | 0.45 Max | Receiver Gauge | 2 | Per Skid | Dock Audit Report | - | - | - | -
|  |  | 5 | Bearing Diameter |  |  |  | Ø 101.675 / 101.730 | Air gauge | 2 | Per Skid | Dock Audit Report | - | - | - | -
|  |  | 6 | Taper on Bearing Diameter |  |  |  | 0.01 Max | Air gauge | 2 | Per Skid | Dock Audit Report | - | - | - | -
|  |  | 7 | Ovality on Bearing Diameter |  |  |  | 0.01 Max | Air gauge | 2 | Per Skid | Dock Audit Report | - | - | - | -
|  |  | 8 | Runout on Bearing Dia wrt C-B / D |  |  |  | 0.064 Max | Special Gauge (variable) | 2 | Per Skid | Dock Audit Report | - | - | - | -
|  |  | 9 | Bearing Shoulder to Spider Distance |  |  |  | 112.84 / 113.16 | Special Gauge (variable) | 2 | Per Skid | Dock Audit Report | - | - | - | -
|  |  | 10 | Squareness on Bearing Dia & Bearing Shoulder wrt A |  |  |  | 0.064 Max | Special Gauge (variable) | 2 | Per Skid | Dock Audit Report | - | - | - | -
|  |  | 11 | Washer Seat to Spider Distance |  |  |  | 64.22 / 64.35 | Special Gauge (variable) | 2 | Per Skid | Dock Audit Report | - | - | - | -
|  |  | 12 | Parallelism on Washer seat to Spider face wrt D |  |  |  | 0.064 Max | Special Gauge (variable) | 2 | Per Skid | Dock Audit Report | - | - | - | -
|  |  | 13 | Spherical Radius |  |  |  | R 82.565 / 82.630 | Special Gauge (variable) | 2 | Per Skid | Dock Audit Report | - | - | - | -
|  |  | 14 | Position on Spherical Radius wrt C-B |  |  |  | 0.10 Max | Special Gauge | 2 | Per Skid | Dock Audit Report | - | - | - | -
|  |  | 15 | Spider Hole Dimension |  |  |  | 30.79 / 30.83 | Mandrel | 2 | Per Skid | Dock Audit Report | - | - | - | -
|  |  | 16 | Spider Hole Depth |  |  |  | 15.487 / 15.543 | Special Gauge (variable) | 2 | Per Skid | Dock Audit Report | - | - | - | -
|  |  | 17 | Squareness on Spider hole wrt B |  |  |  | 0.10 max | Special Gauge (variable) | 2 | Per Skid | Dock Audit Report | - | - | - | -
|  |  | 18 | Flatness on Spider face |  |  |  | 0.04 Max | Special Gauge (variable) | 2 | Per Skid | Dock Audit Report | - | - | - | -
|  |  | 19 | Position on Spline pitch dia wrt C-B / A |  |  |  | 0.16 Max | Special Gauge (variable) | 2 | Per Skid | Dock Audit Report | - | - | - | -
|  |  | 20 | Roughness on Bearing Dia |  |  |  | No line mark ,No chattering mark ,No tool mark & No burr | Visual | 2 | Per Skid | Dock Audit Report | - | - | - | -
|  |  | 21 | Position on Spherical Radius wrt D |  |  |  | 0.24 max | Special Gauge | 2 | Per Skid | Dock Audit Report | - | - | - | -
|  |  | 22 | External Spline |  |  |  | 12/ 24 Pitch (2.117 / 1.058) | Spline Gauge | 2 | Per Skid | Dock Audit Report | - | - | - | -
|  |  | 23 | Appearance |  |  |  | Blow Holes, Sandrop as per Meritor std. Sharp edges, Line mark, Step mark, Chattering mark, Loose burr.- No step on Ground OD, Presence of cross hole, No cast surface projection on Spherical machined area, No extra material on 64.285 depth face. | Visual | 2 | Per Skid | Dock Audit Report | - | - | - | -
|  |  | 24 | Contamination on part, Foreign particles and Burrs |  |  |  | Not Allowed | Visual | 2 | Per Skid | Dock Audit Report | - | - | - | -
|  |  | 25 | Rust |  |  |  | Not Allowed | Visual | 2 | Per Skid | Dock Audit Report | - | - | - | -
|  |  | 26 | Excess Oil |  |  |  | Not Allowed | Visual | 2 | Per Skid | Dock Audit Report | - | - | - | -
|  |  | 27 | Burrs |  |  |  | Not Allowed | Visual | 2 | Per Skid | Dock Audit Report | - | - | - | -
|  |  | 28 | Marking |  |  |  | Cast Part No, Heat Code, MERITOR Logo and ME Identification | Visual | 2 | Per Skid | Dock Audit Report | - | - | - | -
|  |  | 29 | PVC Protector on Spline area |  |  |  | Should be provided | Visual | 2 | Per Skid | Dock Audit Report | - | - | - | -
|  |  | 30 | Dust and contamination on Spacer V-EMB 81 |  |  |  | Not Allowed | Visual | 2 | Per Skid | Dock Audit Report | - | - | - | -
Remarks: 1. Layout inspection to be carried once in a year for all product 2. Process capability study for special characteristics (32 nos) will be Performed during new machine, new part, any process change or improvement, any ECN change. If no change once in 3 month to be conduct 3. 100% Inspection Parameter - to recorded as hourly basis
FOI - First Off Inspection | [6 empty] | PCC - Process Control Chart | [5 empty] | PMC - Process Monitoring Chart
Legend - Meritor | Meritor - QCC Symbol (Denotes Major Characteristics) |  |  |  |  | Meritor - QCC Symbol (Denotes Safety Related Characteristics) |  |  |  | MEI Symbol (Denotes Process Critical Characteristic) |  |  |  | MEI Symbol (Denotes Major Characteristic)
Prepared By: Sathiyanathan | [9 empty] | Approved By: Dhanasivan S
Changes / Revision Details
Rev. No | Rev. Date | Nature of Change | [7 empty] | Reason for Change
0 | 30.01.2021 | Release of control plan | [7 empty] | -
1 | 18.10.2021 | Crack Detection Test Introduction | [7 empty] | Audit Observation
2 | 18.04.2022 | Customer PPAP Observation updated | [7 empty] | -
3 | 22.04.2022 | Added Grind burn mark & All Process SOP | [7 empty] | -
4 | 10.05.2022 | Cylindricity & PCD runout Inspection method changed as per customer mail on 10th may'22 | [7 empty] | -
5 | 23.07.2022 | Operation Combined pre-Boring & ID turning | [7 empty] | -
6 | 17.08.2022 | As new stage Drawing Changed | [7 empty] | -
7 | 29.09.2022 | Layout Changes & Machine Added (ACE - Turning Machine, DIV - VMC Machine) | [7 empty] | Layout standardisation & Capacity Improvement
8 | 06.10.2022 | Customer Drawing revised from B8 to B9. & Process Parameter Changed - Air cool & Polymer Quench introduced after tempering | [7 empty] | -
9 | 03.11.2023 | Additional oiling stage opn 125 removed | [7 empty] | process improvement
10 | 01.06.2024 | Control Plan Implemented in Software | [7 empty] | System Improvement
11 | 08.07.2024 | Appearance Checkpoint Separated | [7 empty] | System Improvement
12 | 15.10.2024 | Verification Error Corrected | [7 empty] | System Improvement
13 | 06.12.2024 | Verification Error Corrected | [7 empty] | System Improvement
14 | 24.02.2025 | Document No Rearranged | [7 empty] | System Improvement
15 | 28.02.2025 | Verification Error Corrected | [7 empty] | System Improvement
16 | 01.03.2025 | To avoid defect produced parts during insert change | [7 empty] | System Improvement
17 | 13.03.2025 | IH distortion | [7 empty] | System Improvement
18 | 19.04.2025 | Auto thread gauge introduced in PDI | [7 empty] | 1.Improvement 2.To avoid manual error 3.To avoid customer complaint
19 | 24.05.2025 | Readable gauge introduced | [7 empty] | Improvement